## Sheet1
lig_id | ligand_name | SMILES | exp_id | ref | substrate_comb | metal | substrate_1 | substrate_1_smiles | substrate_2 | substrate_2_smiles | solvent | temperature | substrate_1_amount (gas: bar, liqu: mmol, solid: g) | substrate_2_amount | base | base_equiv_to_cat | additive | additive_equiv | substrate_ratio | volume_ml | activity_kg_mol | yield | mn | time_hr | incorporatio_ratio | ton
1 | n-n-1 | CN(CCN(C)C)C | 1 | ChemSusChem, 2011, 4, 1275 – 1279 | CO2ethylene | Ni | CO2 |  | ethylene |  | dcm | 25 |  |  |  |  | ch3i | 10 |  | 4 |  | 21 |  | 3
1 | n-n-1 | CN(CCN(C)C)C | 2 | ChemSusChem, 2011, 4, 1275 – 1279 | CO2ethylene | Ni | CO2 |  | ethylene |  | dcm | 25 |  |  |  |  | ch3i | 100 |  | 4 |  | 56 |  | 3
2 | p-p-1 | P(CCP(C1=CC=CC=C1)C2=CC=CC=C2)(C3=CC=CC=C3)C4=CC=CC=C4 | 3 | ChemSusChem, 2011, 4, 1275 – 1279 | CO2ethylene | Ni | CO2 |  | ethylene |  | dcm | 25 |  |  |  |  | ch3i | 10 |  | 4 |  | 14 |  | 48
2 | p-p-1 | P(CCP(C1=CC=CC=C1)C2=CC=CC=C2)(C3=CC=CC=C3)C4=CC=CC=C4 | 4 | ChemSusChem, 2011, 4, 1275 – 1279 | CO2ethylene | Ni | CO2 |  | ethylene |  | dcm | 25 |  |  |  |  | ch3i | 100 |  | 4 |  | 29 |  | 48
3 | p-p-2 | P(CCCP(C1=CC=CC=C1)C2=CC=CC=C2)(C3=CC=CC=C3)C4=CC=CC=C4 | 5 | ChemSusChem, 2011, 4, 1275 – 1279 | CO2ethylene | Ni | CO2 |  | ethylene |  | dcm | 25 |  |  |  |  | ch3i | 10 |  | 4 |  | 18 |  | 24
3 | p-p-2 | P(CCCP(C1=CC=CC=C1)C2=CC=CC=C2)(C3=CC=CC=C3)C4=CC=CC=C4 | 6 | ChemSusChem, 2011, 4, 1275 – 1279 | CO2ethylene | Ni | CO2 |  | ethylene |  | dcm | 25 |  |  |  |  | ch3i | 100 |  | 4 |  | 48 |  | 24
4 | p-p-3 | P(CCCCP(C1=CC=CC=C1)C2=CC=CC=C2)(C3=CC=CC=C3)C4=CC=CC=C4 | 7 | ChemSusChem, 2011, 4, 1275 – 1279 | CO2ethylene | Ni | CO2 |  | ethylene |  | dcm | 25 |  |  |  |  | ch3i | 10 |  | 4 |  | 0 |  | 24
4 | p-p-3 | P(CCCCP(C1=CC=CC=C1)C2=CC=CC=C2)(C3=CC=CC=C3)C4=CC=CC=C4 | 8 | ChemSusChem, 2011, 4, 1275 – 1279 | CO2ethylene | Ni | CO2 |  | ethylene |  | dcm | 25 |  |  |  |  | ch3i | 100 |  | 4 |  | 0 |  | 24
5 | c-n-1 | CC(C1=CC=CC(C(C)C)=C1N2CN3C(C4=NC=CC=C4)=CC=CC3=C2)C | 9 | Catalysts 2020, 10, 758 | CO2ethylene | Ni | CO2 |  | ethylene |  | PhCl | 60 | 5 | 25 | NEt3 | 500 | Zn, LiI | 500, 250 | 0.2 | 2 |  | 34 |  | 12
6 | c-n-2 | CCC1=CC=CC(CC)=C1N2CN3C(C4=NC=CC(C(C)(C)C)=C4)=CC(C(C)(C)C)=CC3=C2 | 10 | Catalysts 2020, 10, 758 | CO2ethylene | Ni | CO2 |  | ethylene |  | PhCl | 60 | 5 | 25 | NEt3 | 500 | Zn, LiI | 500, 250 | 0.2 | 2 |  | 85 |  | 12
7 | c-n-3 | CC(C(C=CC=C1)=C1/N=C(C2=C3C(C=CC=C34)=CC=C2)/C4=N/C5=CC=CC=C5C(C)(C)C)(C)C | 11 | Catalysts 2020, 10, 758 | CO2ethylene | Ni | CO2 |  | ethylene |  | PhCl | 60 | 5 | 25 | NEt3 | 500 | Zn, LiI | 500, 250 | 0.2 | 2 |  | 80 |  | 12
8 | c-n-4 | CCCC1=CC=CC(C(C)C)=C1N2CN3C(C4=NC=CC(C(C)(C)C)=C4)=CC(C(C)(C)C)=CC3=C2 | 12 | Catalysts 2020, 10, 758 | CO2ethylene | Ni | CO2 |  | ethylene |  | PhCl | 60 | 5 | 25 | NEt3 | 500 | Zn, LiI | 500, 250 | 0.2 | 2 |  | 108 |  | 12
9 | c-n-5 | CC(C=CC1=C2C=CC=C1)=C2N3CN4C(C5=NC=CC(C(C)(C)C)=C5)=CC(C(C)(C)C)=CC4=C3 | 13 | Catalysts 2020, 10, 758 | CO2ethylene | Ni | CO2 |  | ethylene |  | PhCl | 60 | 5 | 25 | NEt3 | 500 | Zn, LiI | 500, 250 | 0.2 | 2 |  | 50 |  | 12
10 | c-n-6 | CC(C=C1C(C2=CC=CC=C2)C3=CC=CC=C3)=CC(C(C4=CC=CC=C4)C5=CC=CC=C5)=C1N6CN7C(C8=NC=CC(C(C)(C)C)=C8)=CC(C(C)(C)C)=CC7=C6 | 14 | Catalysts 2020, 10, 758 | CO2ethylene | Ni | CO2 |  | ethylene |  | PhCl | 60 | 5 | 25 | NEt3 | 500 | Zn, LiI | 500, 250 | 0.2 | 2 |  | 65 |  | 12
11 | c-n-7 | CC1=C(C2=CC=CC3=CN(CC4=NC=CC=C4)CN23)C(C)=CC(C)=C1 | 15 | Catalysts 2020, 10, 758 | CO2ethylene | Ni | CO2 |  | ethylene |  | PhCl | 60 | 5 | 25 | NEt3 | 500 | Zn, LiI | 500, 250 | 0.2 | 2 |  | 0 |  | 12
5 | c-n-1 | CC(C1=CC=CC(C(C)C)=C1N2CN3C(C4=NC=CC=C4)=CC=CC3=C2)C | 16 | Catalysts 2020, 10, 758 | CO2ethylene | Ni | CO2 |  | ethylene |  | PhCl | 60 | 5 | 25 | NEt3 | 500 | Zn, LiI, PCy3 | 500, 250, 1 | 0.2 | 2 |  | 180 |  | 12
6 | c-n-2 | CCC1=CC=CC(CC)=C1N2CN3C(C4=NC=CC(C(C)(C)C)=C4)=CC(C(C)(C)C)=CC3=C2 | 17 | Catalysts 2020, 10, 758 | CO2ethylene | Ni | CO2 |  | ethylene |  | PhCl | 60 | 5 | 25 | NEt3 | 500 | Zn, LiI, PCy3 | 500, 250, 1 | 0.2 | 2 |  | 677 |  | 12
7 | c-n-3 | CC(C(C=CC=C1)=C1/N=C(C2=C3C(C=CC=C34)=CC=C2)/C4=N/C5=CC=CC=C5C(C)(C)C)(C)C | 18 | Catalysts 2020, 10, 758 | CO2ethylene | Ni | CO2 |  | ethylene |  | PhCl | 60 | 5 | 25 | NEt3 | 500 | Zn, LiI, PCy3 | 500, 250, 1 | 0.2 | 2 |  | 845 |  | 12
8 | c-n-4 | CCCC1=CC=CC(C(C)C)=C1N2CN3C(C4=NC=CC(C(C)(C)C)=C4)=CC(C(C)(C)C)=CC3=C2 | 19 | Catalysts 2020, 10, 758 | CO2ethylene | Ni | CO2 |  | ethylene |  | PhCl | 60 | 5 | 25 | NEt3 | 500 | Zn, LiI, PCy3 | 500, 250, 1 | 0.2 | 2 |  | 728 |  | 12
9 | c-n-5 | CC(C=CC1=C2C=CC=C1)=C2N3CN4C(C5=NC=CC(C(C)(C)C)=C5)=CC(C(C)(C)C)=CC4=C3 | 20 | Catalysts 2020, 10, 758 | CO2ethylene | Ni | CO2 |  | ethylene |  | PhCl | 60 | 5 | 25 | NEt3 | 500 | Zn, LiI, PCy3 | 500, 250, 1 | 0.2 | 2 |  | 194 |  | 12
10 | c-n-6 | CC(C=C1C(C2=CC=CC=C2)C3=CC=CC=C3)=CC(C(C4=CC=CC=C4)C5=CC=CC=C5)=C1N6CN7C(C8=NC=CC(C(C)(C)C)=C8)=CC(C(C)(C)C)=CC7=C6 | 21 | Catalysts 2020, 10, 758 | CO2ethylene | Ni | CO2 |  | ethylene |  | PhCl | 60 | 5 | 25 | NEt3 | 500 | Zn, LiI, PCy3 | 500, 250, 1 | 0.2 | 2 |  | 814 |  | 12
2 | p-p-1 | P(CCP(C1=CC=CC=C1)C2=CC=CC=C2)(C3=CC=CC=C3)C4=CC=CC=C4 | 22 | Catalysts 2020, 10, 758 | CO2ethylene | Ni | CO2 |  | ethylene |  | PhCl | 60 | 5 | 25 | NEt3 | 500 | Zn, LiI | 500, 250 | 0.2 | 2 |  | 1200 |  | 12
12 | p-p-4 | P(CCP(C1CCCCC1)C2CCCCC2)(C3CCCCC3)C4CCCCC4 | 23 | Catalysts 2020, 10, 758 | CO2ethylene | Ni | CO2 |  | ethylene |  | PhCl | 60 | 5 | 25 | NEt3 | 500 | Zn, LiI | 500, 250 | 0.2 | 2 |  | 1500 |  | 12
3 | p-p-2 | P(CCCP(C1=CC=CC=C1)C2=CC=CC=C2)(C3=CC=CC=C3)C4=CC=CC=C4 | 24 | Catalysts 2020, 10, 758 | CO2ethylene | Ni | CO2 |  | ethylene |  | PhCl | 60 | 5 | 25 | NEt3 | 500 | Zn, LiI | 500, 250 | 0.2 | 2 |  | 900 |  | 12
13 | p-p-5 | P(CCCP(C1CCCCC1)C2CCCCC2)(C3CCCCC3)C4CCCCC4 | 25 | Catalysts 2020, 10, 758 | CO2ethylene | Ni | CO2 |  | ethylene |  | PhCl | 60 | 5 | 25 | NEt3 | 500 | Zn, LiI | 500, 250 | 0.2 | 2 |  | 1000 |  | 12
71 | n-n-2 | C1(C2=NC=CC=C2)=CC=CC=N1 | 26 | Catalysts 2020, 10, 758 | CO2ethylene | Ni | CO2 |  | ethylene |  | PhCl | 60 | 5 | 25 | NEt3 | 500 | Zn, LiI | 500, 250 | 0.2 | 2 |  | 0 |  | 12
72 | n-n-3 | CC(C1=CC=NC(C2=NC=CC(C(C)(C)C)=C2)=C1)(C)C | 27 | Catalysts 2020, 10, 758 | CO2ethylene | Ni | CO2 |  | ethylene |  | PhCl | 60 | 5 | 25 | NEt3 | 500 | Zn, LiI | 500, 250 | 0.2 | 2 |  | 0 |  | 12
7 | c-n-3 | CC(C(C=CC=C1)=C1/N=C(C2=C3C(C=CC=C34)=CC=C2)/C4=N/C5=CC=CC=C5C(C)(C)C)(C)C | 28 | Catalysts 2020, 10, 758 | CO2ethylene | Ni | CO2 |  | ethylene |  | PhCl | 60 | 5 | 25 | DIPEA | 500 | Zn, LiI | 500, 250 | 0.2 | 2 |  | 34 |  | 12
7 | c-n-3 | CC(C(C=CC=C1)=C1/N=C(C2=C3C(C=CC=C34)=CC=C2)/C4=N/C5=CC=CC=C5C(C)(C)C)(C)C | 29 | Catalysts 2020, 10, 758 | CO2ethylene | Ni | CO2 |  | ethylene |  | PhCl | 60 | 5 | 25 | py | 500 | Zn, LiI | 500, 250 | 0.2 | 2 |  | 80 |  | 12
7 | c-n-3 | CC(C(C=CC=C1)=C1/N=C(C2=C3C(C=CC=C34)=CC=C2)/C4=N/C5=CC=CC=C5C(C)(C)C)(C)C | 30 | Catalysts 2020, 10, 758 | CO2ethylene | Ni | CO2 |  | ethylene |  | PhCl | 60 | 5 | 25 | k2co3 | 500 | Zn, LiI | 500, 250 | 0.2 | 2 |  | 0 |  | 12
7 | c-n-3 | CC(C(C=CC=C1)=C1/N=C(C2=C3C(C=CC=C34)=CC=C2)/C4=N/C5=CC=CC=C5C(C)(C)C)(C)C | 31 | Catalysts 2020, 10, 758 | CO2ethylene | Ni | CO2 |  | ethylene |  | PhCl | 60 | 5 | 25 | cs2co3 | 500 | Zn, LiI | 500, 250 | 0.2 | 2 |  | 0 |  | 12
7 | c-n-3 | CC(C(C=CC=C1)=C1/N=C(C2=C3C(C=CC=C34)=CC=C2)/C4=N/C5=CC=CC=C5C(C)(C)C)(C)C | 32 | Catalysts 2020, 10, 758 | CO2ethylene | Ni | CO2 |  | ethylene |  | PhCl | 60 | 5 | 25 | DABCO | 500 | Zn, LiI | 500, 250 | 0.2 | 2 |  | 0 |  | 12
7 | c-n-3 | CC(C(C=CC=C1)=C1/N=C(C2=C3C(C=CC=C34)=CC=C2)/C4=N/C5=CC=CC=C5C(C)(C)C)(C)C | 33 | Catalysts 2020, 10, 758 | CO2ethylene | Ni | CO2 |  | ethylene |  | PhCl | 60 | 5 | 25 | tmeda | 500 | Zn, LiI | 500, 250 | 0.2 | 2 |  | 0 |  | 12
7 | c-n-3 | CC(C(C=CC=C1)=C1/N=C(C2=C3C(C=CC=C34)=CC=C2)/C4=N/C5=CC=CC=C5C(C)(C)C)(C)C | 34 | Catalysts 2020, 10, 758 | CO2ethylene | Ni | CO2 |  | ethylene |  | PhCl | 60 | 5 | 25 | tbuoK | 500 | Zn, LiI | 500, 250 | 0.2 | 2 |  | 0 |  | 12
7 | c-n-3 | CC(C(C=CC=C1)=C1/N=C(C2=C3C(C=CC=C34)=CC=C2)/C4=N/C5=CC=CC=C5C(C)(C)C)(C)C | 35 | Catalysts 2020, 10, 758 | CO2ethylene | Ni | CO2 |  | ethylene |  | PhCl | 60 | 5 | 25 | NEt3 | 500 | Zn, NaI | 500, 250 | 0.2 | 2 |  | 0 |  | 12
7 | c-n-3 | CC(C(C=CC=C1)=C1/N=C(C2=C3C(C=CC=C34)=CC=C2)/C4=N/C5=CC=CC=C5C(C)(C)C)(C)C | 36 | Catalysts 2020, 10, 758 | CO2ethylene | Ni | CO2 |  | ethylene |  | toluene | 60 | 5 | 25 | NEt3 | 500 | Zn, LiI | 500, 250 | 0.2 | 2 |  | 54 |  | 12
7 | c-n-3 | CC(C(C=CC=C1)=C1/N=C(C2=C3C(C=CC=C34)=CC=C2)/C4=N/C5=CC=CC=C5C(C)(C)C)(C)C | 37 | Catalysts 2020, 10, 758 | CO2ethylene | Ni | CO2 |  | ethylene |  | anisole | 60 | 5 | 25 | NEt3 | 500 | Zn, LiI | 500, 250 | 0.2 | 2 |  | 416 |  | 12
7 | c-n-3 | CC(C(C=CC=C1)=C1/N=C(C2=C3C(C=CC=C34)=CC=C2)/C4=N/C5=CC=CC=C5C(C)(C)C)(C)C | 38 | Catalysts 2020, 10, 758 | CO2ethylene | Ni | CO2 |  | ethylene |  | benzene | 60 | 5 | 25 | NEt3 | 500 | Zn, LiI | 500, 250 | 0.2 | 2 |  | 85 |  | 12
7 | c-n-3 | CC(C(C=CC=C1)=C1/N=C(C2=C3C(C=CC=C34)=CC=C2)/C4=N/C5=CC=CC=C5C(C)(C)C)(C)C | 39 | Catalysts 2020, 10, 758 | CO2ethylene | Ni | CO2 |  | ethylene |  | 2-Cl-tol | 60 | 5 | 25 | NEt3 | 500 | Zn, LiI | 500, 250 | 0.2 | 2 |  | 799 |  | 12
7 | c-n-3 | CC(C(C=CC=C1)=C1/N=C(C2=C3C(C=CC=C34)=CC=C2)/C4=N/C5=CC=CC=C5C(C)(C)C)(C)C | 40 | Catalysts 2020, 10, 758 | CO2ethylene | Ni | CO2 |  | ethylene |  | thf | 60 | 5 | 25 | NEt3 | 500 | Zn, LiI | 500, 250 | 0.2 | 2 |  | 0 |  | 12
7 | c-n-3 | CC(C(C=CC=C1)=C1/N=C(C2=C3C(C=CC=C34)=CC=C2)/C4=N/C5=CC=CC=C5C(C)(C)C)(C)C | 41 | Catalysts 2020, 10, 758 | CO2ethylene | Ni | CO2 |  | ethylene |  | dcm | 60 | 5 | 25 | NEt3 | 500 | Zn, LiI | 500, 250 | 0.2 | 2 |  | 0 |  | 12
7 | c-n-3 | CC(C(C=CC=C1)=C1/N=C(C2=C3C(C=CC=C34)=CC=C2)/C4=N/C5=CC=CC=C5C(C)(C)C)(C)C | 42 | Catalysts 2020, 10, 758 | CO2ethylene | Ni | CO2 |  | ethylene |  | dmf | 60 | 5 | 25 | NEt3 | 500 | Zn, LiI | 500, 250 | 0.2 | 2 |  | 0 |  | 12
7 | c-n-3 | CC(C(C=CC=C1)=C1/N=C(C2=C3C(C=CC=C34)=CC=C2)/C4=N/C5=CC=CC=C5C(C)(C)C)(C)C | 43 | Catalysts 2020, 10, 758 | CO2ethylene | Ni | CO2 |  | ethylene |  | 1,4-dioxane | 60 | 5 | 25 | NEt3 | 500 | Zn, LiI | 500, 250 | 0.2 | 2 |  | 0 |  | 12
14 | p-c-1 | CC1=CC(C)=CC(C)=C1N(C2)C=CN2CP(C3CCCCC3)C4CCCCC4 | 44 | Chem. Eur. J. 2019, 25, 13504 – 13508 | CO2ethylene | Ni | CO2 |  | ethylene |  | THF | 100 | 3 | 3 | Na(2,4,6-trimethylphenoxide) | 300 |  |  | 1 | 2 |  |  |  | 8 |  | 6.9
14 | p-c-1 | CC1=CC(C)=CC(C)=C1N(C2)C=CN2CP(C3CCCCC3)C4CCCCC4 | 45 | Chem. Eur. J. 2019, 25, 13504 – 13508 | CO2ethylene | Ni | CO2 |  | ethylene |  | THF | 120 | 3 | 3 | Na(2,4,6-trimethylphenoxide) | 300 |  |  | 1 | 2 |  |  |  | 8 |  | 34
14 | p-c-1 | CC1=CC(C)=CC(C)=C1N(C2)C=CN2CP(C3CCCCC3)C4CCCCC4 | 46 | Chem. Eur. J. 2019, 25, 13504 – 13508 | CO2ethylene | Ni | CO2 |  | ethylene |  | THF | 145 | 3 | 3 | Na(2,4,6-trimethylphenoxide) | 300 |  |  | 1 | 2 |  |  |  | 8 |  | 58
14 | p-c-1 | CC1=CC(C)=CC(C)=C1N(C2)C=CN2CP(C3CCCCC3)C4CCCCC4 | 47 | Chem. Eur. J. 2019, 25, 13504 – 13508 | CO2ethylene | Ni | CO2 |  | ethylene |  | THF | 145 | 3 | 3 | Na(2,4,6-trimethylphenoxide) | 300 | Zn | 100 | 1 | 2 |  |  |  | 8 |  | 73
14 | p-c-1 | CC1=CC(C)=CC(C)=C1N(C2)C=CN2CP(C3CCCCC3)C4CCCCC4 | 48 | Chem. Eur. J. 2019, 25, 13504 – 13508 | CO2ethylene | Ni | CO2 |  | ethylene |  | THF | 145 | 3 | 3 | Na(2,4,6-trimethylphenoxide) | 300 | AcONa | 100 | 1 | 2 |  |  |  | 8 |  | 94
14 | p-c-1 | CC1=CC(C)=CC(C)=C1N(C2)C=CN2CP(C3CCCCC3)C4CCCCC4 | 49 | Chem. Eur. J. 2019, 25, 13504 – 13508 | CO2ethylene | Ni | CO2 |  | ethylene |  | THF | 145 | 3 | 3 | Na(2,4,6-trimethylphenoxide) | 300 | PhCOONa | 100 | 1 | 2 |  |  |  | 8 |  | 12
14 | p-c-1 | CC1=CC(C)=CC(C)=C1N(C2)C=CN2CP(C3CCCCC3)C4CCCCC4 | 50 | Chem. Eur. J. 2019, 25, 13504 – 13508 | CO2ethylene | Ni | CO2 |  | ethylene |  | THF | 145 | 3 | 3 | Na(2,4,6-trimethylphenoxide) | 300 | CF3COONa | 100 | 1 | 2 |  |  |  | 8 |  | 31
14 | p-c-1 | CC1=CC(C)=CC(C)=C1N(C2)C=CN2CP(C3CCCCC3)C4CCCCC4 | 51 | Chem. Eur. J. 2019, 25, 13504 – 13508 | CO2ethylene | Ni | CO2 |  | ethylene |  | THF | 145 | 3 | 3 | Na(2,4,6-trimethylphenoxide) | 300 | HCOONa | 100 | 1 | 2 |  |  |  | 8 |  | 6.1
15 | p-c-2 | CC1=CC(C)=CC(C)=C1N(C2)CCN2CP(C3CCCCC3)C4CCCCC4 | 52 | Chem. Eur. J. 2019, 25, 13504 – 13508 | CO2ethylene | Ni | CO2 |  | ethylene |  | THF | 145 | 3 | 3 | Na(2,4,6-trimethylphenoxide) | 300 | AcONa | 100 | 1 | 2 |  |  |  | 8 |  | 2.3
16 | p-c-3 | CC1=CC(C)=CC(C)=C1N(C2)C3=C(C=CC=C3)N2CP(C4CCCCC4)C5CCCCC5 | 53 | Chem. Eur. J. 2019, 25, 13504 – 13508 | CO2ethylene | Ni | CO2 |  | ethylene |  | THF | 145 | 3 | 3 | Na(2,4,6-trimethylphenoxide) | 300 | AcONa | 100 | 1 | 2 |  |  |  | 8 |  | 3.2
17 | p-c-4 | CC1=C(C)N(C2=C(C)C=C(C)C=C2C)CN1CP(C3CCCCC3)C4CCCCC4 | 54 | Chem. Eur. J. 2019, 25, 13504 – 13508 | CO2ethylene | Ni | CO2 |  | ethylene |  | THF | 145 | 3 | 3 | Na(2,4,6-trimethylphenoxide) | 300 | AcONa | 100 | 1 | 2 |  |  |  | 8 |  | 140
12 | p-p-4 | P(CCP(C1CCCCC1)C2CCCCC2)(C3CCCCC3)C4CCCCC4 | 55 | Chem. Eur. J. 2019, 25, 13504 – 13508 | CO2ethylene | Ni | CO2 |  | ethylene |  | THF | 145 | 3 | 3 | Na(2,4,6-trimethylphenoxide) | 300 | AcONa | 100 | 1 | 2 |  |  |  | 8 |  | 85
71 | n-n-2 | C1(C2=NC=CC=C2)=CC=CC=N1 | 56 | Chem. Eur. J. 2019, 25, 13504 – 13508 | CO2ethylene | Ni | CO2 |  | ethylene |  | THF | 145 | 3 | 3 | Na(2,4,6-trimethylphenoxide) | 300 | AcONa | 100 | 1 | 2 |  |  |  | 8 |  | 0
27 | p-p-6 | CCCC[Pt](CC[Pt](CCCC)CCCC)CCCC | 57 | Chem. Eur. J.2014,20, 16858 – 16862 | CO2ethylene | Ni | CO2 |  | ethylene |  | THF | 80 | 10 | 5 | NaO-3-F-C6H4 | 50 |  |  | 2 | 30 |  |  |  | 20 |  | 9
28 | p-p-7 | CC(C)(C)P1CC2=C(C3=CC=CC=C3C=C2)C4=C(C1C5C6=C(C7=CC=CC=C7C=C6)C8=C(CP5C(C)(C)C)C=CC9=CC=CC=C98)C=CC1=CC=CC=C14 | 58 | Chem. Eur. J.2014,20, 16858 – 16862 | CO2ethylene | Ni | CO2 |  | ethylene |  | THF | 80 | 10 | 5 | NaO-3-F-C6H4 | 50 |  |  | 2 | 30 |  |  |  | 20 |  | 10
29 | p-p-8 | [H][C@@]1([C@]2([H])[P@@](C(C)(C)C)CCC2)[P@@](C(C)(C)C)CCC1 | 59 | Chem. Eur. J.2014,20, 16858 – 16862 | CO2ethylene | Ni | CO2 |  | ethylene |  | THF | 80 | 10 | 5 | NaO-3-F-C6H4 | 50 |  |  | 2 | 30 |  |  |  | 20 |  | 14
30 | p-p-9 | C[P@](C(C)(C)C)C1=NC2=CC=CC=C2N=C1[P@](C)C(C)(C)C | 60 | Chem. Eur. J.2014,20, 16858 – 16862 | CO2ethylene | Ni | CO2 |  | ethylene |  | THF | 80 | 10 | 5 | NaO-3-F-C6H4 | 50 |  |  | 2 | 30 |  |  |  | 20 |  | 4
31 | p-p-10 | CC(P(CCP(C(C)C)C(C)C)C(C)C)C | 61 | Chem. Eur. J.2014,20, 16858 – 16862 | CO2ethylene | Ni | CO2 |  | ethylene |  | THF | 80 | 10 | 5 | NaO-3-F-C6H4 | 50 |  |  | 2 | 30 |  |  |  | 20 |  | 6
32 | p-p-11 | CC(P(CCCP(C(C)C)C(C)C)C(C)C)C | 62 | Chem. Eur. J.2014,20, 16858 – 16862 | CO2ethylene | Ni | CO2 |  | ethylene |  | THF | 80 | 10 | 5 | NaO-3-F-C6H4 | 50 |  |  | 2 | 30 |  |  |  | 20 |  | 5
33 | p-p-12 | CC(P(CCCCP(C(C)C)C(C)C)C(C)C)C | 63 | Chem. Eur. J.2014,20, 16858 – 16862 | CO2ethylene | Ni | CO2 |  | ethylene |  | THF | 80 | 10 | 5 | NaO-3-F-C6H4 | 50 |  |  | 2 | 30 |  |  |  | 20 |  | 2
34 | p-p-13 | C[C@@H]1CC[C@@H](C)P1C2=CC=CC=C2P3[C@H](C)CC[C@H]3C | 64 | Chem. Eur. J.2014,20, 16858 – 16862 | CO2ethylene | Ni | CO2 |  | ethylene |  | THF | 80 | 10 | 5 | NaO-3-F-C6H4 | 50 |  |  | 2 | 30 |  |  |  | 20 |  | 2
35 | p-p-14 | [H][C@@]1([C@]2([H])[P@@](C(C)(C)C)CC3=C2C=CC=C3)[P@@](C(C)(C)C)CC4=C1C=CC=C4 | 65 | Chem. Eur. J.2014,20, 16858 – 16862 | CO2ethylene | Ni | CO2 |  | ethylene |  | THF | 80 | 10 | 5 | NaO-3-F-C6H4 | 50 |  |  | 2 | 30 |  |  |  | 20 |  | 16
36 | p-p-15 | CP(C(C)(C)C)C1=CC=CC=C1P(C)C(C)(C)C | 66 | Chem. Eur. J.2014,20, 16858 – 16862 | CO2ethylene | Ni | CO2 |  | ethylene |  | THF | 80 | 10 | 5 | NaO-3-F-C6H4 | 50 |  |  | 2 | 30 |  |  |  | 20 |  | 10
36 | p-p-15 | CP(C(C)(C)C)C1=CC=CC=C1P(C)C(C)(C)C | 67 | Chem. Eur. J.2014,20, 16858 – 16862 | CO2ethylene | Ni | CO2 |  | ethylene |  | DMF | 80 | 10 | 5 | NaO-3-F-C6H4 | 50 |  |  | 2 | 30 |  |  |  | 20 |  | 2
36 | p-p-15 | CP(C(C)(C)C)C1=CC=CC=C1P(C)C(C)(C)C | 68 | Chem. Eur. J.2014,20, 16858 – 16862 | CO2ethylene | Ni | CO2 |  | ethylene |  | PhCl | 80 | 10 | 5 | NaO-3-F-C6H4 | 50 |  |  | 2 | 30 |  |  |  | 20 |  | 10
36 | p-p-15 | CP(C(C)(C)C)C1=CC=CC=C1P(C)C(C)(C)C | 69 | Chem. Eur. J.2014,20, 16858 – 16862 | CO2ethylene | Ni | CO2 |  | ethylene |  | dioxane | 80 | 10 | 5 | NaO-3-F-C6H4 | 50 |  |  | 2 | 30 |  |  |  | 20 |  | 13
36 | p-p-15 | CP(C(C)(C)C)C1=CC=CC=C1P(C)C(C)(C)C | 70 | Chem. Eur. J.2014,20, 16858 – 16862 | CO2ethylene | Ni | CO2 |  | ethylene |  | toluene | 80 | 10 | 5 | NaO-3-F-C6H4 | 50 |  |  | 2 | 30 |  |  |  | 20 |  | 17
12 | p-p-4 | P(CCP(C1CCCCC1)C2CCCCC2)(C3CCCCC3)C4CCCCC4 | 71 | Chem. Eur. J.2014,20, 16858 – 16862 | CO2ethylene | Ni | CO2 |  | ethylene |  | THF | 80 | 10 | 5 | NaO-3-F-C6H4 | 50 |  |  | 2 | 30 |  |  |  | 20 |  | 10
64 | p-p-23 | C/C1=C(C)\C[P@](C)C/C(C)=C(C)\C[P@](C)C1 | 72 | Chem. Sci.,2017,8, 1463 | CO2ethylene | Ni | CO2 |  | ethylene |  | THF | 100 | 10 | 10 | NaO-2-F-C6H4 | 50 | Zn | 50 | 1 | 10 |  |  |  | 20 |  | 6
65 | p-p-24 | C/C1=C(C)\C[P@](C2CCCCC2)C/C(C)=C(C)\C[P@](C)C1 | 73 | Chem. Sci.,2017,8, 1463 | CO2ethylene | Ni | CO2 |  | ethylene |  | THF | 100 | 10 | 10 | NaO-2-F-C6H4 | 50 | Zn | 50 | 1 | 10 |  |  |  | 20 |  | 15
66 | p-p-25 | C/C1=C(C)\C[P@](C2CCCCC2)C/C(C)=C(C)\C[P@](CCCC)C1 | 74 | Chem. Sci.,2017,8, 1463 | CO2ethylene | Ni | CO2 |  | ethylene |  | THF | 100 | 10 | 10 | NaO-2-F-C6H4 | 50 | Zn | 50 | 1 | 10 |  |  |  | 20 |  | 11
67 | p-p-26 | C/C1=C(C)\C[P@](C2CCCCC2)C/C(C)=C(C)\C[P@](CC3=CC=CC=C3)C1 | 75 | Chem. Sci.,2017,8, 1463 | CO2ethylene | Ni | CO2 |  | ethylene |  | THF | 100 | 10 | 10 | NaO-2-F-C6H4 | 50 | Zn | 50 | 1 | 10 |  |  |  | 20 |  | 17
68 | p-p-27 | C/C1=C(C)\C[P@](C2=CC=CC=C2)C/C(C)=C(C)\C[P@](CC3=CC=CC=C3)C1 | 76 | Chem. Sci.,2017,8, 1463 | CO2ethylene | Ni | CO2 |  | ethylene |  | THF | 100 | 10 | 10 | NaO-2-F-C6H4 | 50 | Zn | 50 | 1 | 10 |  |  |  | 20 |  | 4
69 | p-p-28 | C/C1=C(C)\C[P@](C2=C(C)C=C(C)C=C2C)C/C(C)=C(C)\C[P@](CC3=CC=CC=C3)C1 | 77 | Chem. Sci.,2017,8, 1463 | CO2ethylene | Ni | CO2 |  | ethylene |  | THF | 100 | 10 | 10 | NaO-2-F-C6H4 | 50 | Zn | 50 | 1 | 10 |  |  |  | 20 |  | 0
70 | p-p-29 | C/C1=C(C)\C[P@](C2CCCCC2)C/C(C)=C(C)\C[P@](C3CCCCC3)C1 | 78 | Chem. Sci.,2017,8, 1463 | CO2ethylene | Ni | CO2 |  | ethylene |  | THF | 100 | 10 | 10 | NaO-2-F-C6H4 | 50 | Zn | 50 | 1 | 10 |  |  |  | 20 |  | 19
12 | p-p-4 | P(CCP(C1CCCCC1)C2CCCCC2)(C3CCCCC3)C4CCCCC4 | 79 | Chem. Sci.,2017,8, 1463 | CO2ethylene | Ni | CO2 |  | ethylene |  | THF | 100 | 10 | 10 | NaO-2-F-C6H4 | 50 | Zn | 50 | 1 | 10 |  |  |  | 20 |  | 12
13 | p-p-5 | P(CCCP(C1CCCCC1)C2CCCCC2)(C3CCCCC3)C4CCCCC4 | 80 | Chem. Sci.,2017,8, 1463 | CO2ethylene | Ni | CO2 |  | ethylene |  | THF | 100 | 10 | 10 | NaO-2-F-C6H4 | 50 | Zn | 50 | 1 | 10 |  |  |  | 20 |  | 7
44 | p-p-18 | P(CCCCP(C1CCCCC1)C2CCCCC2)(C3CCCCC3)C4CCCCC4 | 81 | Chem. Sci.,2017,8, 1463 | CO2ethylene | Ni | CO2 |  | ethylene |  | THF | 100 | 10 | 10 | NaO-2-F-C6H4 | 50 | Zn | 50 | 1 | 10 |  |  |  | 20 |  | 4
18 | p-c-5 | CC1=CC(C)=CC(C)=C1N(C2)C=CN2CCCP(C3=CC=CC=C3)C4=CC=CC=C4 | 82 | Inorganica Chimica Acta 357 (2004) 4313–4321 | Ar-XR-B(OH)2 | Pd | Ar-X |  | R-B(OH)2 |  | dioxane | 80 | 1 | 1.5 | cs2co3 | 400 |  |  | 0.6666667 | 3 |  | 81 |  | 16
19 | p-c-6 | C=CC1=C(C)C(CN(C2)C=CN2CCCP(C3=CC=CC=C3)C4=CC=CC=C4)=CC=C1 | 83 | Inorganica Chimica Acta 357 (2004) 4313–4321 | Ar-XR-B(OH)2 | Pd | Ar-X |  | R-B(OH)2 |  | dioxane | 80 | 1 | 1.5 | cs2co3 | 400 |  |  | 0.6666667 | 3 |  | 85 |  | 16
20 | p-c-7 | N1(C=CN(CC2=CC=CC=C2)C1)CCCP(C3=CC=CC=C3)C4=CC=CC=C4 | 84 | Inorganica Chimica Acta 357 (2004) 4313–4321 | Ar-XR-B(OH)2 | Pd | Ar-X |  | R-B(OH)2 |  | dioxane | 80 | 1 | 1.5 | cs2co3 | 400 |  |  | 0.6666667 | 3 |  | 99 |  | 16
21 | p-c-8 | FC(C=C1)=CC=C1CN(C2)C=CN2CCCP(C3=CC=CC=C3)C4=CC=CC=C4 | 85 | Inorganica Chimica Acta 357 (2004) 4313–4321 | Ar-XR-B(OH)2 | Pd | Ar-X |  | R-B(OH)2 |  | dioxane | 80 | 1 | 1.5 | cs2co3 | 400 |  |  | 0.6666667 | 3 |  | 89 |  | 9
22 | p-c-9 | COC1=CC(CN(C2)C=CN2CCCP(C3=CC=CC=C3)C4=CC=CC=C4)=CC=C1 | 86 | Inorganica Chimica Acta 357 (2004) 4313–4321 | Ar-XR-B(OH)2 | Pd | Ar-X |  | R-B(OH)2 |  | dioxane | 80 | 1 | 1.5 | cs2co3 | 400 |  |  | 0.6666667 | 3 |  | 83 |  | 16
23 | p-c-10 | ferrocene-based | 87 | Journal of Molecular Catalysis A: Chemical 259 (2006) 7–10 | Ar-XR-B(OH)2 | Pd | Ar-X |  | R-B(OH)2 |  | dioxane | 80 | 1 | 1.5 | cs2co3 | 400 |  |  | 0.6666667 | 2 |  | 96 |  | 1
24 | p-c-11 | ferrocene-based | 88 | Journal of Molecular Catalysis A: Chemical 259 (2006) 7–10 | Ar-XR-B(OH)2 | Pd | Ar-X |  | R-B(OH)2 |  | dioxane | 80 | 1 | 1.5 | cs2co3 | 400 |  |  | 0.6666667 | 2 |  | 94 |  | 1.5
25 | p-c-12 | ferrocene-based | 89 | Journal of Molecular Catalysis A: Chemical 259 (2006) 7–10 | Ar-XR-B(OH)2 | Pd | Ar-X |  | R-B(OH)2 |  | dioxane | 80 | 1 | 1.5 | cs2co3 | 400 |  |  | 0.6666667 | 2 |  | 97 |  | 1.5
26 | p-c-13 | ferrocene-based | 90 | Journal of Molecular Catalysis A: Chemical 259 (2006) 7–10 | Ar-XR-B(OH)2 | Pd | Ar-X |  | R-B(OH)2 |  | dioxane | 80 | 1 | 1.5 | cs2co3 | 400 |  |  | 0.6666667 | 2 |  | 85 |  | 3
42 | p-p-16 | COC1=CC=CC=C1[P]CC[P]C2=CC=CC=C2OC | 91 | Chem. Commun., 1998, 2689–2690 | C=CH2 | Ni | C=C |  | H2 |  | MeOH | 50 | 50 | 50 |  |  |  |  | 1 | 20 |  |  |  | 1 |  | 220
43 | p-p-17 | COC1=CC=CC=C1[P]CCC[P]C2=C(OC)C=CC=C2 | 92 | Chem. Commun., 1998, 2689–2690 | C=CH2 | Ni | C=C |  | H2 |  | MeOH | 50 | 50 | 50 |  |  |  |  | 1 | 20 |  |  |  | 1 |  | 350
12 | p-p-4 | P(CCP(C1CCCCC1)C2CCCCC2)(C3CCCCC3)C4CCCCC4 | 93 | Chem. Commun., 1998, 2689–2690 | C=CH2 | Ni | C=C |  | H2 |  | MeOH | 25 | 50 | 50 |  |  |  |  | 1 | 20 |  |  |  | 1 |  | 460
13 | p-p-5 | P(CCCP(C1CCCCC1)C2CCCCC2)(C3CCCCC3)C4CCCCC4 | 94 | Chem. Commun., 1998, 2689–2690 | C=CH2 | Ni | C=C |  | H2 |  | MeOH | 25 | 50 | 50 |  |  |  |  | 1 | 20 |  |  |  | 1 |  | 350
46 | p-p-20 | CC1=CC=CC([P]CC[P]C2=CC(C)=CC=C2)=C1 | 95 | Chem. Commun., 1998, 2689–2690 | C=CH2 | Ni | C=C |  | H2 |  | MeOH | 50 | 50 | 50 |  |  |  |  | 1 | 20 |  |  |  | 1 |  | 0
47 | p-p-21 | COC1=CC=CC([P]CCC[P]C2=CC=CC(OC)=C2)=C1 | 96 | Chem. Commun., 1998, 2689–2690 | C=CH2 | Ni | C=C |  | H2 |  | EtOH | 50 | 50 | 50 |  |  |  |  | 1 | 20 |  |  |  | 1 |  | 0
48 | p-p-22 | COC(C=C1)=CC=C1[P]CCC[P]C2=CC=C(OC)C=C2 | 97 | Chem. Commun., 1998, 2689–2690 | C=CH2 | Ni | C=C |  | H2 |  | EtOH | 50 | 50 | 50 |  |  |  |  | 1 | 20 |  |  |  | 1 |  | 0
49 | p-c-14 | ferrocene-based | 98 | Dalton Trans., 2008, 938-945 | 4-bromotoluenemorpholine | Pd | 4-bromotoluene |  | morpholine |  | dioxane | 25 | 5 | 6 | NaOtBu | 750 |  |  | 0.8333333 | 10 |  | 94 |  | 24
50 | p-c-15 | ferrocene-based | 99 | Dalton Trans., 2008, 938-945 | 4-bromotoluenemorpholine | Pd | 4-bromotoluene |  | morpholine |  | dioxane | 25 | 5 | 6 | NaOtBu | 750 |  |  | 0.8333333 | 10 |  | 96 |  | 24
23 | p-c-10 | ferrocene-based | 100 | Dalton Trans., 2008, 938-945 | 4-bromotoluenemorpholine | Pd | 4-bromotoluene |  | morpholine |  | dioxane | 25 | 5 | 6 | NaOtBu | 750 |  |  | 0.8333333 | 10 |  | 99 |  | 16
24 | p-c-11 | ferrocene-based | 101 | Dalton Trans., 2008, 938-945 | 4-bromotoluenemorpholine | Pd | 4-bromotoluene |  | morpholine |  | dioxane | 25 | 5 | 6 | NaOtBu | 750 |  |  | 0.8333333 | 10 |  | 99 |  | 16
51 | p-c-16 | ferrocene-based | 102 | Dalton Trans., 2008, 938-945 | 4-bromotoluenemorpholine | Pd | 4-bromotoluene |  | morpholine |  | dioxane | 25 | 5 | 6 | NaOtBu | 750 |  |  | 0.8333333 | 10 |  | 96 |  | 24
25 | p-c-12 | ferrocene-based | 103 | Dalton Trans., 2008, 938-945 | 4-bromotoluenemorpholine | Pd | 4-bromotoluene |  | morpholine |  | dioxane | 25 | 5 | 6 | NaOtBu | 750 |  |  | 0.8333333 | 10 |  | 98 |  | 24
52 | p-c-17 | ferrocene-based | 104 | Dalton Trans., 2008, 938-945 | 4-bromotoluenemorpholine | Pd | 4-bromotoluene |  | morpholine |  | dioxane | 25 | 5 | 6 | NaOtBu | 750 |  |  | 0.8333333 | 10 |  | 99 |  | 16
53 | p-c-18 | C1(P(C2=CC=CC=C2)C3=CC=CC=C3)=CC=CC=C1N4CN(C5=CC=CC=C5)C=C4 | 105 | Synlett 2006, No. 8, 1193–1196 | PhInorbonene | Pd | PhI |  | norbonene |  | DMSO | 120 | 1 | 3.4 | NEt3 | 760 | tBuOK,HCOOH | 1600 | 0.2941176 | 5 |  | 91 |  | 2
54 | p-c-19 | CC1=CC(C)=CC(C)=C1N(C=C2)CN2C3=CC=CC=C3P(C4=CC=CC=C4)C5=CC=CC=C5 | 106 | Synlett 2006, No. 8, 1193–1196 | PhInorbonene | Pd | PhI |  | norbonene |  | DMSO | 120 | 1 | 3.4 | NEt3 | 760 | tBuOK | 1600 | 0.2941176 | 5 |  | 95 |  | 2
55 | p-c-20 | CC(C)C1=CC=CC(C(C)C)=C1N(C=C2)CN2C3=CC=CC=C3P(C4=CC=CC=C4)C5=CC=CC=C5 | 107 | Synlett 2006, No. 8, 1193–1196 | PhInorbonene | Pd | PhI |  | norbonene |  | DMSO | 120 | 1 | 3.4 | NEt3 | 760 | tBuOK | 1600 | 0.2941176 | 5 |  | 89 |  | 2
54 | p-c-19 | CC1=CC(C)=CC(C)=C1N(C=C2)CN2C3=CC=CC=C3P(C4=CC=CC=C4)C5=CC=CC=C5 | 108 | Synlett 2006, No. 8, 1193–1196 | PhInorbonene | Pd | PhI |  | norbonene |  | DMF | 120 | 1 | 3.4 | NEt3 | 760 | tBuOK | 1600 | 0.2941176 | 5 |  | 87
54 | p-c-19 | CC1=CC(C)=CC(C)=C1N(C=C2)CN2C3=CC=CC=C3P(C4=CC=CC=C4)C5=CC=CC=C5 | 109 | Synlett 2006, No. 8, 1193–1196 | PhInorbonene | Pd | PhI |  | norbonene |  | DMAc | 120 | 1 | 3.4 | NEt3 | 760 | tBuOK | 1600 | 0.2941176 | 5 |  | 84
54 | p-c-19 | CC1=CC(C)=CC(C)=C1N(C=C2)CN2C3=CC=CC=C3P(C4=CC=CC=C4)C5=CC=CC=C5 | 110 | Synlett 2006, No. 8, 1193–1196 | PhInorbonene | Pd | PhI |  | norbonene |  | toluene | 120 | 1 | 3.4 | NEt3 | 760 | tBuOK | 1600 | 0.2941176 | 5 |  | 71
54 | p-c-19 | CC1=CC(C)=CC(C)=C1N(C=C2)CN2C3=CC=CC=C3P(C4=CC=CC=C4)C5=CC=CC=C5 | 111 | Synlett 2006, No. 8, 1193–1196 | PhInorbonene | Pd | PhI |  | norbonene |  | MeCN | 120 | 1 | 3.4 | NEt3 | 760 | tBuOK | 1600 | 0.2941176 | 5 |  | 70
54 | p-c-19 | CC1=CC(C)=CC(C)=C1N(C=C2)CN2C3=CC=CC=C3P(C4=CC=CC=C4)C5=CC=CC=C5 | 112 | Synlett 2006, No. 8, 1193–1196 | PhInorbonene | Pd | PhI |  | norbonene |  | DMSO | 120 | 1 | 3.4 | i-Pr2NEt | 760 | tBuOK | 1600 | 0.2941176 | 5 |  | 87
54 | p-c-19 | CC1=CC(C)=CC(C)=C1N(C=C2)CN2C3=CC=CC=C3P(C4=CC=CC=C4)C5=CC=CC=C5 | 113 | Synlett 2006, No. 8, 1193–1196 | PhInorbonene | Pd | PhI |  | norbonene |  | DMSO | 120 | 1 | 3.4 | HCO2NH4 | 760 | tBuOK | 1600 | 0.2941176 | 5 |  | 71
56 | p-c-21 | CC(N1C=C(C2=CC=CC=C2)N([C@H]3[C@H](NP(C4=CC=CC=C4)C5=CC=CC=C5)CCCC3)C1)C | 114 | Journal of Organometallic Chemistry 690 (2005) 5822–5831 | C=C-LGH2CE2 | Pd | C=C-LG |  | H2CE2 |  | dcm | 25 | 0.2 | 0.6 |  |  | BSA,KOAc | 116,0.8 | 0.3333333 | 1 |  | 98 |  | 5
57 | p-c-22 | CC(N1C=C(C2=CC=CC=C2)N([C@H]3[C@H](NP(C4=C(C)C=C(C)C=C4C)C5=C(C)C=C(C)C=C5C)CCCC3)C1)C | 115 | Journal of Organometallic Chemistry 690 (2005) 5822–5831 | C=C-LGH2CE2 | Pd | C=C-LG |  | H2CE2 |  | dcm | 25 | 0.2 | 0.6 |  |  | BSA,KOAc | 116,0.8 | 0.3333333 | 1 |  | 70 |  | 5
58 | p-c-23 | N1(C(C2=CC=CC=C2)C3=CC=CC=C3)C=C(C4=CC=CC=C4)N([C@H]5[C@H](NP(C6=CC=CC=C6)C7=CC=CC=C7)CCCC5)C1 | 116 | Journal of Organometallic Chemistry 690 (2005) 5822–5831 | C=C-LGH2CE2 | Pd | C=C-LG |  | H2CE2 |  | dcm | 25 | 0.2 | 0.6 |  |  | BSA,KOAc | 116,0.8 | 0.3333333 | 1 |  | 98 |  | 5
59 | p-c-24 | CC1=CC(C)=CC(C)=C1P(C2=C(C)C=C(C)C=C2C)N[C@H](CCCC3)[C@@H]3N4CN(C(C5=CC=CC=C5)C6=CC=CC=C6)C=C4C7=CC=CC=C7 | 117 | Journal of Organometallic Chemistry 690 (2005) 5822–5831 | C=C-LGH2CE2 | Pd | C=C-LG |  | H2CE2 |  | dcm | 25 | 0.2 | 0.6 |  |  | BSA,KOAc | 116,0.8 | 0.3333333 | 1 |  | 64 |  | 5
60 | p-c-25 | CCCN1C=C(C2=CC=CC=C2)N([C@H]3[C@H](NP(C4=CC=CC=C4)C5=CC=CC=C5)CCCC3)C1 | 118 | Journal of Organometallic Chemistry 690 (2005) 5822–5831 | C=C-LGH2CE2 | Pd | C=C-LG |  | H2CE2 |  | dcm | 25 | 0.2 | 0.6 |  |  | BSA,KOAc | 116,0.8 | 0.3333333 | 1 |  | 98 |  | 5
61 | p-c-26 | CC(N1C=C(C2=CC=CC=C2)N([C@H]3[C@H](NP4OC5=CC=CC=C5C6=CC=CC=C6O4)CCCC3)C1)C | 119 | Journal of Organometallic Chemistry 690 (2005) 5822–5831 | C=C-LGH2CE2 | Pd | C=C-LG |  | H2CE2 |  | dcm | 25 | 0.2 | 0.6 |  |  | BSA,KOAc | 116,0.8 | 0.3333333 | 1 |  | 97 |  | 5
62 | p-c-27 | CC(N1C=C(C2=CC=CC=C2)N([C@H]3[C@H](NP(OC4=[C@@]5C(C=CC=C6)=C6C=C4)OC7=[C@@]5C8=C(C=CC=C8)C=C7)CCCC3)C1)C | 120 | Journal of Organometallic Chemistry 690 (2005) 5822–5831 | C=C-LGH2CE2 | Pd | C=C-LG |  | H2CE2 |  | dcm | 25 | 0.2 | 0.6 |  |  | BSA,KOAc | 116,0.8 | 0.3333333 | 1 |  | 95 |  | 5
63 | p-c-28 | CC(N1C=C(C2=CC=CC=C2)N([C@H]3[C@H](NP(OC4=[C@@]5C(C=CC=C6)=C6C=C4)OC7=[C@@]5C8=C(C=CC=C8)C=C7)CCCC3)C1)C | 121 | Journal of Organometallic Chemistry 690 (2005) 5822–5831 | C=C-LGH2CE2 | Pd | C=C-LG |  | H2CE2 |  | dcm | 25 | 0.2 | 0.6 |  |  | BSA,KOAc | 116,0.8 | 0.3333333 | 1 |  | 86 |  | 5
73 | n-o-1 | [O]C1=C(/C([H])=N/C2=C(C(C)C)C=CC=C2C(C)C)C=C([H])C=C1[H] | 122 | Organometallics 1998, 17, 3149-3151 | ethylenenone | Ni | ethylene |  | none |  | toluene | 25 | 7.09275 | none | [5 empty] | 90 | 40.40404 |  | 4000 | 0.66 | none
73 | n-o-1 | [O]C1=C(/C([H])=N/C2=C(C(C)C)C=CC=C2C(C)C)C=C([H])C=C1[H] | 123 | Organometallics 1998, 17, 3149-3152 | ethylenenone | Ni | ethylene |  | none |  | toluene | 25 | 14.1855 | none | [5 empty] | 90 | 48.48485 |  | 10000 | 0.66 | none
74 | n-o-2 | [O]C1=C(/C([H])=N/C2=C(C(C)C)C=CC=C2C(C)C)C=C([H])C=C1C(C)(C)C | 124 | Organometallics 1998, 17, 3149-3153 | ethylenenone | Ni | ethylene |  | none |  | toluene | 25 | 7.09275 | none | [5 empty] | 90 | 70.70707 |  | 114000 | 0.66 | none
75 | n-o-3 | [O]C1=C(/C([H])=N/C2=C(C(C)C)C=CC=C2C(C)C)C=C([H])C=C1C3=CC=CC=C3 | 125 | Organometallics 1998, 17, 3149-3154 | ethylenenone | Ni | ethylene |  | none |  | toluene | 25 | 7.09275 | none | [5 empty] | 90 | 123.2323 |  | 23500 | 0.66 | none
75 | n-o-3 | [O]C1=C(/C([H])=N/C2=C(C(C)C)C=CC=C2C(C)C)C=C([H])C=C1C3=CC=CC=C3 | 126 | Organometallics 1998, 17, 3149-3155 | ethylenenone | Ni | ethylene |  | none |  | toluene | 0 | 7.09275 | none | [5 empty] | 90 | 200 |  | 242000 | 0.66 | none
76 | n-o-4 | [O]C1=C(/C([H])=N/C2=C(C(C)C)C=CC=C2C(C)C)C=CC=C1C3=CC4=CC=CC=C4C5=CC=CC=C53 | 127 | Organometallics 1998, 17, 3149-3156 | ethylenenone | Ni | ethylene |  | none |  | toluene | 25 | 7.09275 | none | [5 empty] | 90 | 373.3333 |  | 37700 | 0.25 | none
76 | n-o-4 | [O]C1=C(/C([H])=N/C2=C(C(C)C)C=CC=C2C(C)C)C=CC=C1C3=CC4=CC=CC=C4C5=CC=CC=C53 | 128 | Organometallics 1998, 17, 3149-3157 | ethylenenone | Ni | ethylene |  | none |  | toluene | 25 | 7.09275 | none | [5 empty] | 90 | 373.3333 |  | 29500 | 0.25 | none
77 | n-o-5 | [O]C1=C(/C([H])=N/C2=C(C(C)C)C=CC=C2C(C)C)C=CC=C1C3=C4C=CC=CC4=CC5=CC=CC=C35 | 129 | Organometallics 1998, 17, 3149-3158 | ethylenenone | Ni | ethylene |  | none |  | toluene | 25 | 7.09275 | none | [5 empty] | 90 | 394.6667 |  | 54000 | 0.25 | none
78 | n-o-6 | [O]C1=C(/C([H])=N/C2=C(C(C)C)C=CC=C2C(C)C)C=C(OC)C=C1[H] | 130 | Organometallics 1998, 17, 3149-3159 | ethylenenone | Ni | ethylene |  | none |  | toluene | 25 | 7.09275 | none | [5 empty] | 90 | 20.20202 |  | 73000 | 0.66 | none
79 | n-o-7 | [O]C1=C(/C([H])=N/C2=C(C(C)C)C=CC=C2C(C)C)C=C([N+]([O-])=O)C=C1[H] | 131 | Organometallics 1998, 17, 3149-3160 | ethylenenone | Ni | ethylene |  | none |  | toluene | 25 | 7.09275 | none | [5 empty] | 90 | 383.8384 |  | 360000 | 0.66 | none
80 | p-o-6 | [O-]C(C(C(C)(C)C)=CC=C1)=C1P(C2=CC=CC=C2)C3=CC=CC=C3 | 132 | ACS Catal. 2018, 8, 5963−5976 | ethylenenone | Ni | ethylene |  | none |  | toluene | 70 | 10.1325 | none | [5 empty] | 100 | 210 |  | 5600 | 0.33 | none
80 | p-o-6 | [O-]C(C(C(C)(C)C)=CC=C1)=C1P(C2=CC=CC=C2)C3=CC=CC=C3 | 133 | ACS Catal. 2018, 8, 5963−5976 | ethylenenone | Ni | ethylene |  | none |  | toluene | 90 | 10.1325 | none | [5 empty] | 100 | 9780 |  | 3900 | 0.33 | none
81 | p-o-7 | [O-]C(C(C(C)(C)C)=CC=C1)=C1P(C2=CC=CC=C2)C3=C(C4=CC=C(C5=C(OC)C=CC=C5OC)C=C4)C=CC=C3 | 134 | ACS Catal. 2018, 8, 5963−5976 | ethylenenone | Ni | ethylene |  | none |  | toluene | 10 | 10.1325 | none | [5 empty] | 100 | 204 |  | 90000 | 0.33 | none
81 | p-o-7 | [O-]C(C(C(C)(C)C)=CC=C1)=C1P(C2=CC=CC=C2)C3=C(C4=CC=C(C5=C(OC)C=CC=C5OC)C=C4)C=CC=C3 | 135 | ACS Catal. 2018, 8, 5963−5976 | ethylenenone | Ni | ethylene |  | none |  | toluene | 30 | 10.1325 | none | [5 empty] | 100 | 2940 |  | 480000 | 0.33 | none
81 | p-o-7 | [O-]C(C(C(C)(C)C)=CC=C1)=C1P(C2=CC=CC=C2)C3=C(C4=CC=C(C5=C(OC)C=CC=C5OC)C=C4)C=CC=C3 | 136 | ACS Catal. 2018, 8, 5963−5976 | ethylenenone | Ni | ethylene |  | none |  | toluene | 50 | 10.1325 | none | [5 empty] | 100 | 6540 |  | 241000 | 0.33 | none
81 | p-o-7 | [O-]C(C(C(C)(C)C)=CC=C1)=C1P(C2=CC=CC=C2)C3=C(C4=CC=C(C5=C(OC)C=CC=C5OC)C=C4)C=CC=C3 | 137 | ACS Catal. 2018, 8, 5963−5976 | ethylenenone | Ni | ethylene |  | none |  | toluene | 70 | 10.1325 | none | [5 empty] | 100 | 11100 |  | 146000 | 0.33 | none
81 | p-o-7 | [O-]C(C(C(C)(C)C)=CC=C1)=C1P(C2=CC=CC=C2)C3=C(C4=CC=C(C5=C(OC)C=CC=C5OC)C=C4)C=CC=C3 | 138 | ACS Catal. 2018, 8, 5963−5976 | ethylenenone | Ni | ethylene |  | none |  | toluene | 90 | 10.1325 | none | [5 empty] | 100 | 10020 |  | 9400 | 0.33 | none
82 | p-o-8 | [O-]C(C(C(C)(C)C)=CC=C1)=C1P(C2=CC=CC=C2)C3=C(C4=CC=CC=C4)C=CC=C3 | 139 | ACS Catal. 2018, 8, 5963−5976 | ethylenenone | Ni | ethylene |  | none |  | toluene | 30 | 10.1325 | none | [5 empty] | 100 | 2100 |  | 398000 | 0.33 | none
82 | p-o-8 | [O-]C(C(C(C)(C)C)=CC=C1)=C1P(C2=CC=CC=C2)C3=C(C4=CC=CC=C4)C=CC=C3 | 140 | ACS Catal. 2018, 8, 5963−5976 | ethylenenone | Ni | ethylene |  | none |  | toluene | 50 | 10.1325 | none | [5 empty] | 100 | 5280 |  | 206000 | 0.33 | none
82 | p-o-8 | [O-]C(C(C(C)(C)C)=CC=C1)=C1P(C2=CC=CC=C2)C3=C(C4=CC=CC=C4)C=CC=C3 | 141 | ACS Catal. 2018, 8, 5963−5976 | ethylenenone | Ni | ethylene |  | none |  | toluene | 70 | 10.1325 | none | [5 empty] | 100 | 8400 |  | 59000 | 0.33 | none
83 | p-o-9 | [O-]C(C(C(C)(C)C)=CC=C1)=C1P(C(C=C2)=CC=C2C3=CC=CC=C3)C4=C(C5=CC=CC=C5)C=CC=C4 | 142 | ACS Catal. 2018, 8, 5963−5976 | ethylenenone | Ni | ethylene |  | none |  | toluene | 30 | 10.1325 | none | [5 empty] | 100 | 660 |  | 183000 | 0.33 | none
80 | p-o-6 | [O-]C(C(C(C)(C)C)=CC=C1)=C1P(C2=CC=CC=C2)C3=CC=CC=C3 | 143 | ACS Catal. 2018, 8, 5963−5976 | ethylenenone | Ni | ethylene |  | none |  | toluene | 70 | 10.1325 | none | [5 empty] | 100 | 5760 |  | 3800 | 0.33 | none
84 | p-o-10 | [O-]C(C(C(C)(C)C)=CC=C1)=C1P(C2=C(OC)C=CC=C2OC)C3=C(OC)C=CC=C3OC | 144 | ACS Catal. 2018, 8, 5963−5976 | ethylenenone | Ni | ethylene |  | none |  | toluene | 70 | 10.1325 | none | [5 empty] | 100 | 6840 |  | 3100 | 0.33 | none
80 | p-o-6 | [O-]C(C(C(C)(C)C)=CC=C1)=C1P(C2=CC=CC=C2)C3=CC=CC=C3 | 145 | ACS Catal. 2018, 8, 5963−5976 | ethylenemethyl acrylate | Ni | ethylene |  | methyl acrylate |  | toluene | 70 | 10 | 5 | [5 empty] | 50 | 3.2 |  | 1200 | 1 | 5.4
81 | p-o-7 | [O-]C(C(C(C)(C)C)=CC=C1)=C1P(C2=CC=CC=C2)C3=C(C4=CC=C(C5=C(OC)C=CC=C5OC)C=C4)C=CC=C3 | 146 | ACS Catal. 2018, 8, 5963−5976 | ethylenemethyl acrylate | Ni | ethylene |  | methyl acrylate |  | toluene | 70 | 10 | 10 | [5 empty] | 50 | 25.7 |  | 9400 | 1 | 3.7
81 | p-o-7 | [O-]C(C(C(C)(C)C)=CC=C1)=C1P(C2=CC=CC=C2)C3=C(C4=CC=C(C5=C(OC)C=CC=C5OC)C=C4)C=CC=C3 | 147 | ACS Catal. 2018, 8, 5963−5976 | ethylenemethyl acrylate | Ni | ethylene |  | methyl acrylate |  | toluene | 50 | 10 | 10 | [5 empty] | 50 | 26.3 |  | 22600 | 1 | 2.2
82 | p-o-8 | [O-]C(C(C(C)(C)C)=CC=C1)=C1P(C2=CC=CC=C2)C3=C(C4=CC=CC=C4)C=CC=C3 | 148 | ACS Catal. 2018, 8, 5963−5976 | ethylenemethyl acrylate | Ni | ethylene |  | methyl acrylate |  | toluene | 50 | 10 | 10 | [5 empty] | 50 | 49.3 |  | 21700 | 1 | 4.3
83 | p-o-9 | [O-]C(C(C(C)(C)C)=CC=C1)=C1P(C(C=C2)=CC=C2C3=CC=CC=C3)C4=C(C5=CC=CC=C5)C=CC=C4 | 149 | ACS Catal. 2018, 8, 5963−5976 | ethylenemethyl acrylate | Ni | ethylene |  | methyl acrylate |  | toluene | 50 | 10 | 10 | [5 empty] | 50 | 100 |  | 72400 | 1 | 0.5
81 | p-o-7 | [O-]C(C(C(C)(C)C)=CC=C1)=C1P(C2=CC=CC=C2)C3=C(C4=CC=C(C5=C(OC)C=CC=C5OC)C=C4)C=CC=C3 | 150 | ACS Catal. 2018, 8, 5963−5976 | ethylenemethyl acrylate | Ni | ethylene |  | methyl acrylate |  | toluene | 30 | 10 | 5 | [5 empty] | 50 | 37 |  | 10800 | 1 | 0.5
81 | p-o-7 | [O-]C(C(C(C)(C)C)=CC=C1)=C1P(C2=CC=CC=C2)C3=C(C4=CC=C(C5=C(OC)C=CC=C5OC)C=C4)C=CC=C3 | 151 | ACS Catal. 2018, 8, 5963−5976 | ethylenemethyl acrylate | Ni | ethylene |  | methyl acrylate |  | toluene | 30 | 10 | 5 | [5 empty] | 50 | 24 |  | 64400 | 1 | 0.5
80 | p-o-6 | [O-]C(C(C(C)(C)C)=CC=C1)=C1P(C2=CC=CC=C2)C3=CC=CC=C3 | 152 | ACS Catal. 2018, 8, 5963−5976 | ethylenebutyl acrylate | Ni | ethylene |  | butyl acrylate |  | toluene | 70 | 10 | 10 | [5 empty] | 50 | 2.8 |  | 1600 | 1 | 7.7
81 | p-o-7 | [O-]C(C(C(C)(C)C)=CC=C1)=C1P(C2=CC=CC=C2)C3=C(C4=CC=C(C5=C(OC)C=CC=C5OC)C=C4)C=CC=C3 | 153 | ACS Catal. 2018, 8, 5963−5976 | ethylenebutyl acrylate | Ni | ethylene |  | butyl acrylate |  | toluene | 50 | 10 | 10 | [5 empty] | 50 | 50.2 |  | 45300 | 1 | 1.9
82 | p-o-8 | [O-]C(C(C(C)(C)C)=CC=C1)=C1P(C2=CC=CC=C2)C3=C(C4=CC=CC=C4)C=CC=C3 | 154 | ACS Catal. 2018, 8, 5963−5976 | ethylenebutyl acrylate | Ni | ethylene |  | butyl acrylate |  | toluene | 50 | 10 | 10 | [5 empty] | 50 | 40.2 |  | 30300 | 1 | 4
83 | p-o-9 | [O-]C(C(C(C)(C)C)=CC=C1)=C1P(C(C=C2)=CC=C2C3=CC=CC=C3)C4=C(C5=CC=CC=C5)C=CC=C4 | 155 | ACS Catal. 2018, 8, 5963−5976 | ethylenebutyl acrylate | Ni | ethylene |  | butyl acrylate |  | toluene | 50 | 10 | 10 | [5 empty] | 50 | 53.6 |  | 95800 | 1 | 0.7
80 | p-o-6 | [O-]C(C(C(C)(C)C)=CC=C1)=C1P(C2=CC=CC=C2)C3=CC=CC=C3 | 156 | ACS Catal. 2018, 8, 5963−5976 | ethyleneDMAA | Ni | ethylene |  | DMAA |  | toluene | 70 | 10 | 5 | [5 empty] | 50 | 1.2 |  | 3200 | 1 | 3.3
81 | p-o-7 | [O-]C(C(C(C)(C)C)=CC=C1)=C1P(C2=CC=CC=C2)C3=C(C4=CC=C(C5=C(OC)C=CC=C5OC)C=C4)C=CC=C3 | 157 | ACS Catal. 2018, 8, 5963−5976 | ethyleneDMAA | Ni | ethylene |  | DMAA |  | toluene | 50 | 10 | 10 | [5 empty] | 50 | 8.9 |  | 16300 | 1 | 1.2
82 | p-o-8 | [O-]C(C(C(C)(C)C)=CC=C1)=C1P(C2=CC=CC=C2)C3=C(C4=CC=CC=C4)C=CC=C3 | 158 | ACS Catal. 2018, 8, 5963−5976 | ethyleneDMAA | Ni | ethylene |  | DMAA |  | toluene | 50 | 10 | 10 | [5 empty] | 50 | 11.1 |  | 23400 | 1 | 0.7
83 | p-o-9 | [O-]C(C(C(C)(C)C)=CC=C1)=C1P(C(C=C2)=CC=C2C3=CC=CC=C3)C4=C(C5=CC=CC=C5)C=CC=C4 | 159 | ACS Catal. 2018, 8, 5963−5976 | ethyleneDMAA | Ni | ethylene |  | DMAA |  | toluene | 50 | 10 | 10 | [5 empty] | 50 | 20.2 |  | 63200 | 1 | 0.5
84 | p-o-10 | [O-]C(C(C(C)(C)C)=CC=C1)=C1P(C2=C(OC)C=CC=C2OC)C3=C(OC)C=CC=C3OC | 160 | ACS Catal. 2018, 8, 5963−5976 | ethylenemethyl acrylate | Ni | ethylene |  | methyl acrylate |  | toluene | 50 | 10 | 5 | [5 empty] | 50 | 0 |  | 0 | 1 | 0
84 | p-o-10 | [O-]C(C(C(C)(C)C)=CC=C1)=C1P(C2=C(OC)C=CC=C2OC)C3=C(OC)C=CC=C3OC | 161 | ACS Catal. 2018, 8, 5963−5976 | ethylenemethyl acrylate | Ni | ethylene |  | methyl acrylate |  | toluene | 70 | 10 | 5 | [5 empty] | 50 | 0 |  | 0 | 1 | 0
84 | p-o-10 | [O-]C(C(C(C)(C)C)=CC=C1)=C1P(C2=C(OC)C=CC=C2OC)C3=C(OC)C=CC=C3OC | 162 | ACS Catal. 2018, 8, 5963−5976 | ethylenemethyl acrylate | Ni | ethylene |  | methyl acrylate |  | toluene | 70 | 10 | 5 | [5 empty] | 50 | 2.3 |  | 0 | 1 | 13.6
41 | p-o-5 | COC(C=CC=C1OC)=C1C2=CC=CC=C2P(C3=CC=CC=C3)C4=CC=CC=C4S(=O)([O])=O | 163 | ACS Catal. 2017, 7, 1308−1312 | ethylenenone | Ni | ethylene |  | none |  | toluene | 80 | 8.106 | none | [5 empty] | 50 | 3700 |  | 3200 | 0.5 | none
85 | p-o-11 | O=S(C1=C([H])C=CC=C1P(C2=CC=CC=C2C3=C(OC)C=CC=C3OC)C4CCCCC4)(O)=O | 164 | ACS Catal. 2017, 7, 1308−1312 | ethylenenone | Ni | ethylene |  | none |  | toluene | 80 | 8.106 | none | [5 empty] | 50 | 2300 |  | 2900 | 0.5 | none
86 | p-o-12 | O=S(C1=C(C2=C(F)C(F)=C(F)C(F)=C2F)C=CC=C1P(C3=CC=CC=C3C4=C(OC)C=CC=C4OC)C5=CC=CC=C5)(O)=O | 165 | ACS Catal. 2017, 7, 1308−1312 | ethylenenone | Ni | ethylene |  | none |  | toluene | 80 | 8.106 | none | [5 empty] | 50 | 3000 |  | 1700 | 0.5 | none
87 | p-o-13 | O=S(C1=C([H])C=CC=C1P(C2=CC=CC=C2C3=C(OC)C=CC=C3OC)C(C)(C)C)(O)=O | 166 | ACS Catal. 2017, 7, 1308−1312 | ethylenenone | Ni | ethylene |  | none |  | toluene | 80 | 8.106 | none | [5 empty] | 50 | 4500 |  | 4700 | 0.5 | none
88 | p-o-14 | O=S(C1=C([Si](C)(C)C)C=CC=C1P(C2=CC=CC=C2C3=C(OC)C=CC=C3OC)C4=CC=CC=C4)(O)=O | 167 | ACS Catal. 2017, 7, 1308−1312 | ethylenenone | Ni | ethylene |  | none |  | toluene | 80 | 8.106 | none | [5 empty] | 50 | 3200 |  | 2900 | 0.5 | none
41 | p-o-5 | COC(C=CC=C1OC)=C1C2=CC=CC=C2P(C3=CC=CC=C3)C4=CC=CC=C4S(=O)([O])=O | 168 | ACS Catal. 2017, 7, 1308−1312 | ethylenenone | Ni | ethylene |  | none |  | toluene | 100 | 8.106 | none | [5 empty] | 50 | 3200 |  | 2300 | 0.5 | none
85 | p-o-11 | O=S(C1=C([H])C=CC=C1P(C2=CC=CC=C2C3=C(OC)C=CC=C3OC)C4CCCCC4)(O)=O | 169 | ACS Catal. 2017, 7, 1308−1312 | ethylenenone | Ni | ethylene |  | none |  | toluene | 100 | 8.106 | none | [5 empty] | 50 | 2000 |  | 2000 | 0.5 | none
86 | p-o-12 | O=S(C1=C(C2=C(F)C(F)=C(F)C(F)=C2F)C=CC=C1P(C3=CC=CC=C3C4=C(OC)C=CC=C4OC)C5=CC=CC=C5)(O)=O | 170 | ACS Catal. 2017, 7, 1308−1312 | ethylenenone | Ni | ethylene |  | none |  | toluene | 100 | 8.106 | none | [5 empty] | 50 | 2200 |  | 1500 | 0.5 | none
87 | p-o-13 | O=S(C1=C([H])C=CC=C1P(C2=CC=CC=C2C3=C(OC)C=CC=C3OC)C(C)(C)C)(O)=O | 171 | ACS Catal. 2017, 7, 1308−1312 | ethylenenone | Ni | ethylene |  | none |  | toluene | 100 | 8.106 | none | [5 empty] | 50 | 4000 |  | 3800 | 0.5 | none
88 | p-o-14 | O=S(C1=C([Si](C)(C)C)C=CC=C1P(C2=CC=CC=C2C3=C(OC)C=CC=C3OC)C4=CC=CC=C4)(O)=O | 172 | ACS Catal. 2017, 7, 1308−1312 | ethylenenone | Ni | ethylene |  | none |  | toluene | 100 | 8.106 | none | [5 empty] | 50 | 2900 |  | 2100 | 0.5 | none
41 | p-o-5 | COC(C=CC=C1OC)=C1C2=CC=CC=C2P(C3=CC=CC=C3)C4=CC=CC=C4S(=O)([O])=O | 173 | ACS Catal. 2017, 7, 1308−1312 | ethylenevinyl trimethoxysilane | Ni | ethylene |  | vinyl trimethoxysilane |  | toluene | 80 | 8.106 | 0 | [5 empty] | 20 | 60 |  | 12500 | 1 | 3.4
41 | p-o-5 | COC(C=CC=C1OC)=C1C2=CC=CC=C2P(C3=CC=CC=C3)C4=CC=CC=C4S(=O)([O])=O | 174 | ACS Catal. 2017, 7, 1308−1312 | ethyleneallyl trimethoxysilane | Ni | ethylene |  | allyl trimethoxysilane |  | toluene | 80 | 8.106 | 0 | [5 empty] | 20 | 60 |  | 12200 | 1 | 2.1
41 | p-o-5 | COC(C=CC=C1OC)=C1C2=CC=CC=C2P(C3=CC=CC=C3)C4=CC=CC=C4S(=O)([O])=O | 175 | ACS Catal. 2017, 7, 1308−1312 | ethyleneallyl butyl ether | Ni | ethylene |  | allyl butyl ether |  | toluene | 80 | 8.106 | 0 | [5 empty] | 20 | 10 |  | 19600 | 1 | 1.6
41 | p-o-5 | COC(C=CC=C1OC)=C1C2=CC=CC=C2P(C3=CC=CC=C3)C4=CC=CC=C4S(=O)([O])=O | 176 | ACS Catal. 2017, 7, 1308−1312 | ethyleneallyl cyanide | Ni | ethylene |  | allyl cyanide |  | toluene | 80 | 8.106 | 0 | [5 empty] | 20 | 10 |  | 4300 | 1 | 0.7
41 | p-o-5 | COC(C=CC=C1OC)=C1C2=CC=CC=C2P(C3=CC=CC=C3)C4=CC=CC=C4S(=O)([O])=O | 177 | ACS Catal. 2017, 7, 1308−1312 | ethyleneallyl chloride | Ni | ethylene |  | allyl chloride |  | toluene | 80 | 8.106 | 0 | [5 empty] | 20 | 5 |  | 2000 | 1 | 0.8
41 | p-o-5 | COC(C=CC=C1OC)=C1C2=CC=CC=C2P(C3=CC=CC=C3)C4=CC=CC=C4S(=O)([O])=O | 178 | ACS Catal. 2017, 7, 1308−1312 | ethyleneNB-CH2OH | Ni | ethylene |  | NB-CH2OH |  | toluene | 80 | 8.106 | 0 | [5 empty] | 20 | 50 |  | 10400 | 1 | 3.1
41 | p-o-5 | COC(C=CC=C1OC)=C1C2=CC=CC=C2P(C3=CC=CC=C3)C4=CC=CC=C4S(=O)([O])=O | 179 | ACS Catal. 2017, 7, 1308−1312 | ethyleneNB-OCOMe | Ni | ethylene |  | NB-OCOMe |  | toluene | 80 | 8.106 | 0 | [5 empty] | 20 | 115 |  | 10400 | 1 | 1.6
41 | p-o-5 | COC(C=CC=C1OC)=C1C2=CC=CC=C2P(C3=CC=CC=C3)C4=CC=CC=C4S(=O)([O])=O | 180 | ACS Catal. 2017, 7, 1308−1312 | ethyleneCH2CH(CH2)9OH | Ni | ethylene |  | CH2CH(CH2)9OH |  | toluene | 80 | 8.106 | 0 | [5 empty] | 20 | 115 |  | 3700 | 1 | 2.4
41 | p-o-5 | COC(C=CC=C1OC)=C1C2=CC=CC=C2P(C3=CC=CC=C3)C4=CC=CC=C4S(=O)([O])=O | 181 | ACS Catal. 2017, 7, 1308−1312 | ethylenemethyl 10-undecenoate | Ni | ethylene |  | methyl 10-undecenoate |  | toluene | 80 | 8.106 | 0 | [5 empty] | 20 | 45 |  | 7900 | 1 | 1.6
41 | p-o-5 | COC(C=CC=C1OC)=C1C2=CC=CC=C2P(C3=CC=CC=C3)C4=CC=CC=C4S(=O)([O])=O | 182 | ACS Catal. 2017, 7, 1308−1312 | ethyleneCH2CH(CH2)4Br | Ni | ethylene |  | CH2CH(CH2)4Br |  | toluene | 80 | 8.106 | 0 | [5 empty] | 20 | 55 |  | 4800 | 1 | 1.8
41 | p-o-5 | COC(C=CC=C1OC)=C1C2=CC=CC=C2P(C3=CC=CC=C3)C4=CC=CC=C4S(=O)([O])=O | 183 | ACS Catal. 2017, 7, 1308−1312 | ethyleneCH2CH(CH2)4Cl | Ni | ethylene |  | CH2CH(CH2)4Cl |  | toluene | 80 | 8.106 | 0 | [5 empty] | 20 | 75 |  | 4500 | 1 | 2
41 | p-o-5 | COC(C=CC=C1OC)=C1C2=CC=CC=C2P(C3=CC=CC=C3)C4=CC=CC=C4S(=O)([O])=O | 184 | ACS Catal. 2017, 7, 1308−1312 | ethyleneCH2CH(CH2)4Cl | Ni | ethylene |  | CH2CH(CH2)4Cl |  | toluene | 80 | 8.106 | 0 | [5 empty] | 20 | 40 |  | 3000 | 1 | 7.6
85 | p-o-11 | O=S(C1=C([H])C=CC=C1P(C2=CC=CC=C2C3=C(OC)C=CC=C3OC)C4CCCCC4)(O)=O | 185 | ACS Catal. 2017, 7, 1308−1312 | ethyleneCH2CH(CH2)4Cl | Ni | ethylene |  | CH2CH(CH2)4Cl |  | toluene | 80 | 8.106 | 0 | [5 empty] | 20 | 155 |  | 2800 | 1 | 3
86 | p-o-12 | O=S(C1=C(C2=C(F)C(F)=C(F)C(F)=C2F)C=CC=C1P(C3=CC=CC=C3C4=C(OC)C=CC=C4OC)C5=CC=CC=C5)(O)=O | 186 | ACS Catal. 2017, 7, 1308−1312 | ethyleneCH2CH(CH2)4Cl | Ni | ethylene |  | CH2CH(CH2)4Cl |  | toluene | 80 | 8.106 | 0 | [5 empty] | 20 | 135 |  | 1600 | 1 | 1.9
87 | p-o-13 | O=S(C1=C([H])C=CC=C1P(C2=CC=CC=C2C3=C(OC)C=CC=C3OC)C(C)(C)C)(O)=O | 187 | ACS Catal. 2017, 7, 1308−1312 | ethyleneCH2CH(CH2)4Cl | Ni | ethylene |  | CH2CH(CH2)4Cl |  | toluene | 80 | 8.106 | 0 | [5 empty] | 20 | 105 |  | 9800 | 1 | 4.4
88 | p-o-14 | O=S(C1=C([Si](C)(C)C)C=CC=C1P(C2=CC=CC=C2C3=C(OC)C=CC=C3OC)C4=CC=CC=C4)(O)=O | 188 | ACS Catal. 2017, 7, 1308−1312 | ethyleneCH2CH(CH2)4Cl | Ni | ethylene |  | CH2CH(CH2)4Cl |  | toluene | 80 | 8.106 | 0 | [5 empty] | 20 | 75 |  | 4000 | 1 | 3
85 | p-o-11 | O=S(C1=C([H])C=CC=C1P(C2=CC=CC=C2C3=C(OC)C=CC=C3OC)C4CCCCC4)(O)=O | 189 | ACS Catal. 2017, 7, 1308−1312 | ethylenemethyl 10-undecenoate | Ni | ethylene |  | methyl 10-undecenoate |  | toluene | 80 | 8.106 | 0 | [5 empty] | 20 | 60 |  | 4700 | 1 | 4.4
86 | p-o-12 | O=S(C1=C(C2=C(F)C(F)=C(F)C(F)=C2F)C=CC=C1P(C3=CC=CC=C3C4=C(OC)C=CC=C4OC)C5=CC=CC=C5)(O)=O | 190 | ACS Catal. 2017, 7, 1308−1312 | ethylenemethyl 10-undecenoate | Ni | ethylene |  | methyl 10-undecenoate |  | toluene | 80 | 8.106 | 0 | [5 empty] | 20 | 75 |  | 3600 | 1 | 2.5
87 | p-o-13 | O=S(C1=C([H])C=CC=C1P(C2=CC=CC=C2C3=C(OC)C=CC=C3OC)C(C)(C)C)(O)=O | 191 | ACS Catal. 2017, 7, 1308−1312 | ethylenemethyl 10-undecenoate | Ni | ethylene |  | methyl 10-undecenoate |  | toluene | 80 | 8.106 | 0 | [5 empty] | 20 | 60 |  | 12000 | 1 | 6
88 | p-o-14 | O=S(C1=C([Si](C)(C)C)C=CC=C1P(C2=CC=CC=C2C3=C(OC)C=CC=C3OC)C4=CC=CC=C4)(O)=O | 192 | ACS Catal. 2017, 7, 1308−1312 | ethylenemethyl 10-undecenoate | Ni | ethylene |  | methyl 10-undecenoate |  | toluene | 80 | 8.106 | 0 | [5 empty] | 20 | 40 |  | 4500 | 1 | 3.4
88 | p-o-14 | O=S(C1=C([Si](C)(C)C)C=CC=C1P(C2=CC=CC=C2C3=C(OC)C=CC=C3OC)C4=CC=CC=C4)(O)=O | 193 | ACS Catal. 2017, 7, 1308−1312 | ethyleneallyl cyanide | Ni | ethylene |  | allyl cyanide |  | toluene | 80 | 8.106 | 0 | [5 empty] | 20 | 10 |  | 5400 | 1 | 1.2
41 | p-o-5 | COC(C=CC=C1OC)=C1C2=CC=CC=C2P(C3=CC=CC=C3)C4=CC=CC=C4S(=O)([O])=O | 194 | ACS Catal. 2017, 7, 1308−1312 | ethylenenone | Ni | ethylene |  | none |  | toluene | 25 | 8.106 | none | [5 empty] | 20 | 1350 |  | 362000 | 1 | none
85 | p-o-11 | O=S(C1=C([H])C=CC=C1P(C2=CC=CC=C2C3=C(OC)C=CC=C3OC)C4CCCCC4)(O)=O | 195 | ACS Catal. 2017, 7, 1308−1312 | ethylenenone | Ni | ethylene |  | none |  | toluene | 25 | 8.106 | none | [5 empty] | 20 | 0 |  | 0 | 1 | none
86 | p-o-12 | O=S(C1=C(C2=C(F)C(F)=C(F)C(F)=C2F)C=CC=C1P(C3=CC=CC=C3C4=C(OC)C=CC=C4OC)C5=CC=CC=C5)(O)=O | 196 | ACS Catal. 2017, 7, 1308−1312 | ethylenenone | Ni | ethylene |  | none |  | toluene | 25 | 8.106 | none | [5 empty] | 20 | 35 |  | 62000 | 1 | none
87 | p-o-13 | O=S(C1=C([H])C=CC=C1P(C2=CC=CC=C2C3=C(OC)C=CC=C3OC)C(C)(C)C)(O)=O | 197 | ACS Catal. 2017, 7, 1308−1312 | ethylenenone | Ni | ethylene |  | none |  | toluene | 25 | 8.106 | none | [5 empty] | 20 | 130 |  | 446000 | 1 | none
88 | p-o-14 | O=S(C1=C([Si](C)(C)C)C=CC=C1P(C2=CC=CC=C2C3=C(OC)C=CC=C3OC)C4=CC=CC=C4)(O)=O | 198 | ACS Catal. 2017, 7, 1308−1312 | ethylenenone | Ni | ethylene |  | none |  | toluene | 25 | 8.106 | none | [5 empty] | 20 | 215 |  | 264000 | 1 | none
41 | p-o-5 | COC(C=CC=C1OC)=C1C2=CC=CC=C2P(C3=CC=CC=C3)C4=CC=CC=C4S(=O)([O])=O | 199 | ACS Catal. 2017, 7, 1308−1312 | ethylenemethyl 10-undecenoate | Ni | ethylene |  | methyl 10-undecenoate |  | toluene | 25 | 8.106 | 0 | [5 empty] | 20 | 20 |  | 89000 | 1 | 0.35
41 | p-o-5 | COC(C=CC=C1OC)=C1C2=CC=CC=C2P(C3=CC=CC=C3)C4=CC=CC=C4S(=O)([O])=O | 200 | ACS Catal. 2017, 7, 1308−1312 | ethyleneCH2CH(CH2)4Br | Ni | ethylene |  | CH2CH(CH2)4Br |  | toluene | 25 | 8.106 | 0 | [5 empty] | 20 | 65 |  | 150000 | 1 | 0.35
41 | p-o-5 | COC(C=CC=C1OC)=C1C2=CC=CC=C2P(C3=CC=CC=C3)C4=CC=CC=C4S(=O)([O])=O | 201 | ACS Catal. 2017, 7, 1308−1312 | ethyleneCH2CH(CH2)4Cl | Ni | ethylene |  | CH2CH(CH2)4Cl |  | toluene | 25 | 8.106 | 0 | [5 empty] | 20 | 50 |  | 146000 | 1 | 0.46
86 | p-o-12 | O=S(C1=C(C2=C(F)C(F)=C(F)C(F)=C2F)C=CC=C1P(C3=CC=CC=C3C4=C(OC)C=CC=C4OC)C5=CC=CC=C5)(O)=O | 202 | ACS Catal. 2017, 7, 1308−1312 | ethyleneCH2CH(CH2)4Cl | Ni | ethylene |  | CH2CH(CH2)4Cl |  | toluene | 25 | 8.106 | 0 | [5 empty] | 20 | 60 |  | 59000 | 1 | 0.3
87 | p-o-13 | O=S(C1=C([H])C=CC=C1P(C2=CC=CC=C2C3=C(OC)C=CC=C3OC)C(C)(C)C)(O)=O | 203 | ACS Catal. 2017, 7, 1308−1312 | ethyleneCH2CH(CH2)4Cl | Ni | ethylene |  | CH2CH(CH2)4Cl |  | toluene | 25 | 8.106 | 0 | [5 empty] | 20 | 100 |  | 179000 | 1 | 0.6
88 | p-o-14 | O=S(C1=C([Si](C)(C)C)C=CC=C1P(C2=CC=CC=C2C3=C(OC)C=CC=C3OC)C4=CC=CC=C4)(O)=O | 204 | ACS Catal. 2017, 7, 1308−1312 | ethyleneCH2CH(CH2)4Cl | Ni | ethylene |  | CH2CH(CH2)4Cl |  | toluene | 25 | 8.106 | 0 | [5 empty] | 20 | 165 |  | 124000 | 1 | 0.7
86 | p-o-12 | O=S(C1=C(C2=C(F)C(F)=C(F)C(F)=C2F)C=CC=C1P(C3=CC=CC=C3C4=C(OC)C=CC=C4OC)C5=CC=CC=C5)(O)=O | 205 | ACS Catal. 2017, 7, 1308−1312 | ethylenenone | Ni | ethylene |  | none |  | toluene | 25 | 8.106 | none | [5 empty] | 20 | 45 |  | 75000 | 1 | none
88 | p-o-14 | O=S(C1=C([Si](C)(C)C)C=CC=C1P(C2=CC=CC=C2C3=C(OC)C=CC=C3OC)C4=CC=CC=C4)(O)=O | 206 | ACS Catal. 2017, 7, 1308−1312 | ethylenenone | Ni | ethylene |  | none |  | toluene | 25 | 8.106 | none | [5 empty] | 20 | 220 |  | 290000 | 1 | none
86 | p-o-12 | O=S(C1=C(C2=C(F)C(F)=C(F)C(F)=C2F)C=CC=C1P(C3=CC=CC=C3C4=C(OC)C=CC=C4OC)C5=CC=CC=C5)(O)=O | 207 | ACS Catal. 2017, 7, 1308−1312 | ethyleneCH2CH(CH2)4Cl | Ni | ethylene |  | CH2CH(CH2)4Cl |  | toluene | 25 | 8.106 | 0 | [5 empty] | 20 | 55 |  | 55000 | 1 | 0.5
88 | p-o-14 | O=S(C1=C([Si](C)(C)C)C=CC=C1P(C2=CC=CC=C2C3=C(OC)C=CC=C3OC)C4=CC=CC=C4)(O)=O | 208 | ACS Catal. 2017, 7, 1308−1312 | ethyleneCH2CH(CH2)4Cl | Ni | ethylene |  | CH2CH(CH2)4Cl |  | toluene | 25 | 8.106 | 0 | [5 empty] | 20 | 190 |  | 137000 | 1 | 0.9
89 | p-o-15 | O=P(C1=CC=CC=C1)(C2=CC=CC=C2)N(C3=CC=CC=C3)P(C4=CC=CC=C4OC)C5=CC=CC=C5OC | 209 | Inorg. Chem. 2020, 59, 4475−4482 | ethylenenone | Ni | ethylene |  | none |  | toluene | 40 | 8 | none | [5 empty] | 20 | 70 |  | 31200 | 0.5 | none
89 | p-o-15 | O=P(C1=CC=CC=C1)(C2=CC=CC=C2)N(C3=CC=CC=C3)P(C4=CC=CC=C4OC)C5=CC=CC=C5OC | 210 | Inorg. Chem. 2020, 59, 4475−4482 | ethylenenone | Ni | ethylene |  | none |  | toluene | 60 | 8 | none | [5 empty] | 20 | 220 |  | 20700 | 0.5 | none
89 | p-o-15 | O=P(C1=CC=CC=C1)(C2=CC=CC=C2)N(C3=CC=CC=C3)P(C4=CC=CC=C4OC)C5=CC=CC=C5OC | 211 | Inorg. Chem. 2020, 59, 4475−4482 | ethylenenone | Ni | ethylene |  | none |  | toluene | 80 | 8 | none | [5 empty] | 20 | 420 |  | 14400 | 0.5 | none
89 | p-o-15 | O=P(C1=CC=CC=C1)(C2=CC=CC=C2)N(C3=CC=CC=C3)P(C4=CC=CC=C4OC)C5=CC=CC=C5OC | 212 | Inorg. Chem. 2020, 59, 4475−4482 | ethylenenone | Ni | ethylene |  | none |  | toluene | 100 | 8 | none | [5 empty] | 20 | 360 |  | 9300 | 0.5 | none
89 | p-o-15 | O=P(C1=CC=CC=C1)(C2=CC=CC=C2)N(C3=CC=CC=C3)P(C4=CC=CC=C4OC)C5=CC=CC=C5OC | 213 | Inorg. Chem. 2020, 59, 4475−4482 | ethylenenone | Ni | ethylene |  | none |  | toluene | 80 | 8 | none | [5 empty] | 20 | 240 |  | 11700 | 0.5 | none
89 | p-o-15 | O=P(C1=CC=CC=C1)(C2=CC=CC=C2)N(C3=CC=CC=C3)P(C4=CC=CC=C4OC)C5=CC=CC=C5OC | 214 | Inorg. Chem. 2020, 59, 4475−4482 | ethylenenone | Ni | ethylene |  | none |  | toluene | 80 | 15 | none | [5 empty] | 20 | 560 |  | 18400 | 0.5 | none
89 | p-o-15 | O=P(C1=CC=CC=C1)(C2=CC=CC=C2)N(C3=CC=CC=C3)P(C4=CC=CC=C4OC)C5=CC=CC=C5OC | 215 | Inorg. Chem. 2020, 59, 4475−4482 | ethylenenone | Ni | ethylene |  | none |  | toluene | 80 | 15 | none | [5 empty] | 20 | 310 |  | 15700 | 0.5 | none
89 | p-o-15 | O=P(C1=CC=CC=C1)(C2=CC=CC=C2)N(C3=CC=CC=C3)P(C4=CC=CC=C4OC)C5=CC=CC=C5OC | 216 | Inorg. Chem. 2020, 59, 4475−4482 | ethylenenone | Ni | ethylene |  | none |  | toluene | 80 | 30 | none | [5 empty] | 20 | 670 |  | 22500 | 0.5 | none
89 | p-o-15 | O=P(C1=CC=CC=C1)(C2=CC=CC=C2)N(C3=CC=CC=C3)P(C4=CC=CC=C4OC)C5=CC=CC=C5OC | 217 | Inorg. Chem. 2020, 59, 4475−4482 | ethylenenone | Ni | ethylene |  | none |  | toluene | 80 | 30 | none | [5 empty] | 20 | 440 |  | 18100 | 0.5 | none
90 | p-o-16 | O=P(C1=CC=CC=C1)(C2=CC=CC=C2)N(C3=CC=CC=C3)P(C4=C(C5=CC=CC=C5)C=CC=C4)C6=CC=CC=C6 | 218 | Inorg. Chem. 2020, 59, 4475−4482 | ethylenenone | Ni | ethylene |  | none |  | toluene | 80 | 8 | none | [5 empty] | 20 | 2670 |  | 22300 | 0.5 | none
90 | p-o-16 | O=P(C1=CC=CC=C1)(C2=CC=CC=C2)N(C3=CC=CC=C3)P(C4=C(C5=CC=CC=C5)C=CC=C4)C6=CC=CC=C6 | 219 | Inorg. Chem. 2020, 59, 4475−4482 | ethylenenone | Ni | ethylene |  | none |  | toluene | 80 | 8 | none | [5 empty] | 20 | 2030 |  | 14500 | 0.5 | none
90 | p-o-16 | O=P(C1=CC=CC=C1)(C2=CC=CC=C2)N(C3=CC=CC=C3)P(C4=C(C5=CC=CC=C5)C=CC=C4)C6=CC=CC=C6 | 220 | Inorg. Chem. 2020, 59, 4475−4482 | ethylenenone | Ni | ethylene |  | none |  | toluene | 80 | 15 | none | [5 empty] | 20 | 3320 |  | 27500 | 0.5 | none
90 | p-o-16 | O=P(C1=CC=CC=C1)(C2=CC=CC=C2)N(C3=CC=CC=C3)P(C4=C(C5=CC=CC=C5)C=CC=C4)C6=CC=CC=C6 | 221 | Inorg. Chem. 2020, 59, 4475−4482 | ethylenenone | Ni | ethylene |  | none |  | toluene | 80 | 15 | none | [5 empty] | 20 | 2380 |  | 20300 | 0.5 | none
90 | p-o-16 | O=P(C1=CC=CC=C1)(C2=CC=CC=C2)N(C3=CC=CC=C3)P(C4=C(C5=CC=CC=C5)C=CC=C4)C6=CC=CC=C6 | 222 | Inorg. Chem. 2020, 59, 4475−4482 | ethylenenone | Ni | ethylene |  | none |  | toluene | 80 | 30 | none | [5 empty] | 20 | 4020 |  | 32500 | 0.5 | none
90 | p-o-16 | O=P(C1=CC=CC=C1)(C2=CC=CC=C2)N(C3=CC=CC=C3)P(C4=C(C5=CC=CC=C5)C=CC=C4)C6=CC=CC=C6 | 223 | Inorg. Chem. 2020, 59, 4475−4482 | ethylenenone | Ni | ethylene |  | none |  | toluene | 80 | 30 | none | [5 empty] | 20 | 2740 |  | 26300 | 0.5 | none
91 | p-o-17 | O=P(C1=CC=CC=C1)(C2=CC=CC=C2)N(C3=CC=C(OC)C=C3)[P@@](C4=C(C5=CC=CC=C5)C=CC=C4)C6=CC=CC=C6 | 224 | Inorg. Chem. 2020, 59, 4475−4482 | ethylenenone | Ni | ethylene |  | none |  | toluene | 80 | 8 | none | [5 empty] | 20 | 1590 |  | 28900 | 0.5 | none
91 | p-o-17 | O=P(C1=CC=CC=C1)(C2=CC=CC=C2)N(C3=CC=C(OC)C=C3)[P@@](C4=C(C5=CC=CC=C5)C=CC=C4)C6=CC=CC=C6 | 225 | Inorg. Chem. 2020, 59, 4475−4482 | ethylenenone | Ni | ethylene |  | none |  | toluene | 80 | 8 | none | [5 empty] | 20 | 660 |  | 20300 | 0.5 | none
91 | p-o-17 | O=P(C1=CC=CC=C1)(C2=CC=CC=C2)N(C3=CC=C(OC)C=C3)[P@@](C4=C(C5=CC=CC=C5)C=CC=C4)C6=CC=CC=C6 | 226 | Inorg. Chem. 2020, 59, 4475−4482 | ethylenenone | Ni | ethylene |  | none |  | toluene | 80 | 15 | none | [5 empty] | 20 | 1930 |  | 37600 | 0.5 | none
91 | p-o-17 | O=P(C1=CC=CC=C1)(C2=CC=CC=C2)N(C3=CC=C(OC)C=C3)[P@@](C4=C(C5=CC=CC=C5)C=CC=C4)C6=CC=CC=C6 | 227 | Inorg. Chem. 2020, 59, 4475−4482 | ethylenenone | Ni | ethylene |  | none |  | toluene | 80 | 15 | none | [5 empty] | 20 | 1010 |  | 23600 | 0.5 | none
91 | p-o-17 | O=P(C1=CC=CC=C1)(C2=CC=CC=C2)N(C3=CC=C(OC)C=C3)[P@@](C4=C(C5=CC=CC=C5)C=CC=C4)C6=CC=CC=C6 | 228 | Inorg. Chem. 2020, 59, 4475−4482 | ethylenenone | Ni | ethylene |  | none |  | toluene | 80 | 30 | none | [5 empty] | 20 | 2390 |  | 52300 | 0.5 | none
91 | p-o-17 | O=P(C1=CC=CC=C1)(C2=CC=CC=C2)N(C3=CC=C(OC)C=C3)[P@@](C4=C(C5=CC=CC=C5)C=CC=C4)C6=CC=CC=C6 | 229 | Inorg. Chem. 2020, 59, 4475−4482 | ethylenenone | Ni | ethylene |  | none |  | toluene | 80 | 30 | none | [5 empty] | 20 | 1340 |  | 30000 | 0.5 | none
89 | p-o-15 | O=P(C1=CC=CC=C1)(C2=CC=CC=C2)N(C3=CC=CC=C3)P(C4=CC=CC=C4OC)C5=CC=CC=C5OC | 230 | Inorg. Chem. 2020, 59, 4475−4482 | ethylenemethyl acrylate | Ni | ethylene |  | methyl acrylate |  | toluene | 80 | 8 | 0 | [5 empty] | 20 | 2 |  | 4200 | 3 | 7
89 | p-o-15 | O=P(C1=CC=CC=C1)(C2=CC=CC=C2)N(C3=CC=CC=C3)P(C4=CC=CC=C4OC)C5=CC=CC=C5OC | 231 | Inorg. Chem. 2020, 59, 4475−4482 | ethylenemethyl acrylate | Ni | ethylene |  | methyl acrylate |  | toluene | 80 | 8 | 0 | [5 empty] | 20 | 1.2 |  | 3400 | 3 | 6.3
89 | p-o-15 | O=P(C1=CC=CC=C1)(C2=CC=CC=C2)N(C3=CC=CC=C3)P(C4=CC=CC=C4OC)C5=CC=CC=C5OC | 232 | Inorg. Chem. 2020, 59, 4475−4482 | ethylenemethyl acrylate | Ni | ethylene |  | methyl acrylate |  | toluene | 80 | 15 | 0 | [5 empty] | 20 | 10.7 |  | 6300 | 3 | 3.1
89 | p-o-15 | O=P(C1=CC=CC=C1)(C2=CC=CC=C2)N(C3=CC=CC=C3)P(C4=CC=CC=C4OC)C5=CC=CC=C5OC | 233 | Inorg. Chem. 2020, 59, 4475−4482 | ethylenemethyl acrylate | Ni | ethylene |  | methyl acrylate |  | toluene | 80 | 15 | 0 | [5 empty] | 20 | 9 |  | 5000 | 3 | 2.8
89 | p-o-15 | O=P(C1=CC=CC=C1)(C2=CC=CC=C2)N(C3=CC=CC=C3)P(C4=CC=CC=C4OC)C5=CC=CC=C5OC | 234 | Inorg. Chem. 2020, 59, 4475−4482 | ethylenemethyl acrylate | Ni | ethylene |  | methyl acrylate |  | toluene | 80 | 30 | 0 | [5 empty] | 20 | 17.5 |  | 8500 | 3 | 2.2
89 | p-o-15 | O=P(C1=CC=CC=C1)(C2=CC=CC=C2)N(C3=CC=CC=C3)P(C4=CC=CC=C4OC)C5=CC=CC=C5OC | 235 | Inorg. Chem. 2020, 59, 4475−4482 | ethylenemethyl acrylate | Ni | ethylene |  | methyl acrylate |  | toluene | 80 | 30 | 0 | [5 empty] | 20 | 14.5 |  | 7300 | 3 | 1.8
90 | p-o-16 | O=P(C1=CC=CC=C1)(C2=CC=CC=C2)N(C3=CC=CC=C3)P(C4=C(C5=CC=CC=C5)C=CC=C4)C6=CC=CC=C6 | 236 | Inorg. Chem. 2020, 59, 4475−4482 | ethylenemethyl acrylate | Ni | ethylene |  | methyl acrylate |  | toluene | 80 | 8 | 0 | [5 empty] | 20 | 7.7 |  | 10100 | 3 | 2.5
91 | p-o-17 | O=P(C1=CC=CC=C1)(C2=CC=CC=C2)N(C3=CC=C(OC)C=C3)[P@@](C4=C(C5=CC=CC=C5)C=CC=C4)C6=CC=CC=C6 | 237 | Inorg. Chem. 2020, 59, 4475−4482 | ethylenemethyl acrylate | Ni | ethylene |  | methyl acrylate |  | toluene | 80 | 8 | 0 | [5 empty] | 20 | 13.8 |  | 6000 | 3 | 2.7
92 | p-o-18 | O=S(C1=CC=C(C)C=C1P(C2=CC=C(OC)C=C2)C3=CC=C(OC)C=C3)([O])=O | 238 | Organometallics 2008, 27, 19, 4821–4824 | ethylenenone | Ni | ethylene |  | none |  | toluene | 25 | 4.13685 | 30 | [5 empty] | 30 | 0.03 |  | 760 | 2 | none
92 | p-o-18 | O=S(C1=CC=C(C)C=C1P(C2=CC=C(OC)C=C2)C3=CC=C(OC)C=C3)([O])=O | 239 | Organometallics 2008, 27, 19, 4821–4824 | ethylenenone | Ni | ethylene |  | none |  | toluene | 25 | 4.13685 | 30 | [5 empty] | 30 | 0.14 |  | 1300 | 2 | none
93 | p-o-19 | O=S(C1=CC=C(C)C=C1P(C2CCCCC2)C3CCCCC3)([O])=O | 240 | Organometallics 2008, 27, 19, 4821–4824 | ethylenenone | Ni | ethylene |  | none |  | toluene | 25 | 4.13685 | 30 | [5 empty] | 30 | 0.011 |  | 2100 | 2 | none
92 | p-o-18 | O=S(C1=CC=C(C)C=C1P(C2=CC=C(OC)C=C2)C3=CC=C(OC)C=C3)([O])=O | 241 | Organometallics 2008, 27, 19, 4821–4824 | ethylenenone | Ni | ethylene |  | none |  | toluene | 25 | 4.13685 | 30 | [5 empty] | 30 | 0.0065 |  | 920 | 18 | none
92 | p-o-18 | O=S(C1=CC=C(C)C=C1P(C2=CC=C(OC)C=C2)C3=CC=C(OC)C=C3)([O])=O | 242 | Organometallics 2008, 27, 19, 4821–4824 | ethylenenone | Ni | ethylene |  | none |  | toluene | 25 | 4.13685 | 30 | [5 empty] | 30 | 0.0263 |  | 1200 | 18 | none
93 | p-o-19 | O=S(C1=CC=C(C)C=C1P(C2CCCCC2)C3CCCCC3)([O])=O | 243 | Organometallics 2008, 27, 19, 4821–4824 | ethylenenone | Ni | ethylene |  | none |  | toluene | 25 | 4.13685 | 30 | [5 empty] | 30 | 0.0036 |  | 2100 | 18 | none
92 | p-o-18 | O=S(C1=CC=C(C)C=C1P(C2=CC=C(OC)C=C2)C3=CC=C(OC)C=C3)([O])=O | 244 | Organometallics 2008, 27, 19, 4821–4824 | ethylenenone | Ni | ethylene |  | none |  | toluene | 25 | 20.68425 | 30 | [5 empty] | 30 | 0.055 |  | 1300 | 2 | none
92 | p-o-18 | O=S(C1=CC=C(C)C=C1P(C2=CC=C(OC)C=C2)C3=CC=C(OC)C=C3)([O])=O | 245 | Organometallics 2008, 27, 19, 4821–4824 | ethylenenone | Ni | ethylene |  | none |  | toluene | 25 | 20.68425 | 30 | [5 empty] | 30 | 0.163 |  | 1500 | 2 | none
94 | p-o-20 | OC(C(P(C1=C(OC)C=CC=C1OC)C2=C(OC)C=CC=C2OC)=CC=C3)=C3P(C4=C(OC)C=CC=C4OC)C5=C(OC)C=CC=C5OC | 246 | J. Am. Chem. Soc. 2021, 143, 17, 6516–6527 | ethylenetert-butyl acrylate | Ni | ethylene |  | tert-butyl acrylate |  | toluene | 70 | 27.579 | 0.25 | [5 empty] | 5 | 321 |  | 94200 | 1 | 2.51
94 | p-o-20 | OC(C(P(C1=C(OC)C=CC=C1OC)C2=C(OC)C=CC=C2OC)=CC=C3)=C3P(C4=C(OC)C=CC=C4OC)C5=C(OC)C=CC=C5OC | 247 | J. Am. Chem. Soc. 2021, 143, 17, 6516–6527 | ethylenetert-butyl acrylate | Ni | ethylene |  | tert-butyl acrylate |  | toluene | 90 | 27.579 | 0.25 | [5 empty] | 5 | 598 |  | 59400 | 1 | 2.15
94 | p-o-20 | OC(C(P(C1=C(OC)C=CC=C1OC)C2=C(OC)C=CC=C2OC)=CC=C3)=C3P(C4=C(OC)C=CC=C4OC)C5=C(OC)C=CC=C5OC | 248 | J. Am. Chem. Soc. 2021, 143, 17, 6516–6527 | ethylenetert-butyl acrylate | Ni | ethylene |  | tert-butyl acrylate |  | toluene | 90 | 27.579 | 0.5 | [5 empty] | 5 | 245 |  | 40800 | 1 | 5.05
94 | p-o-20 | OC(C(P(C1=C(OC)C=CC=C1OC)C2=C(OC)C=CC=C2OC)=CC=C3)=C3P(C4=C(OC)C=CC=C4OC)C5=C(OC)C=CC=C5OC | 249 | J. Am. Chem. Soc. 2021, 143, 17, 6516–6527 | ethylenetert-butyl acrylate | Ni | ethylene |  | tert-butyl acrylate |  | toluene | 90 | 27.579 | 0.75 | [5 empty] | 5 | 118 |  | 28900 | 1 | 8.17
94 | p-o-20 | OC(C(P(C1=C(OC)C=CC=C1OC)C2=C(OC)C=CC=C2OC)=CC=C3)=C3P(C4=C(OC)C=CC=C4OC)C5=C(OC)C=CC=C5OC | 250 | J. Am. Chem. Soc. 2021, 143, 17, 6516–6527 | ethylenetert-butyl acrylate | Ni | ethylene |  | tert-butyl acrylate |  | toluene | 100 | 27.579 | 0.75 | [5 empty] | 5 | 113 |  | 22700 | 1 | 7.78
94 | p-o-20 | OC(C(P(C1=C(OC)C=CC=C1OC)C2=C(OC)C=CC=C2OC)=CC=C3)=C3P(C4=C(OC)C=CC=C4OC)C5=C(OC)C=CC=C5OC | 251 | J. Am. Chem. Soc. 2021, 143, 17, 6516–6527 | ethylenetert-butyl acrylate | Ni | ethylene |  | tert-butyl acrylate |  | toluene | 100 | 27.579 | 1 | [5 empty] | 5 | 82 |  | 19100 | 1 | 11.95
94 | p-o-20 | OC(C(P(C1=C(OC)C=CC=C1OC)C2=C(OC)C=CC=C2OC)=CC=C3)=C3P(C4=C(OC)C=CC=C4OC)C5=C(OC)C=CC=C5OC | 252 | J. Am. Chem. Soc. 2021, 143, 17, 6516–6527 | ethylenetert-butyl acrylate | Ni | ethylene |  | tert-butyl acrylate |  | toluene | 90 | 27.579 | 0.25 | [5 empty] | 5 | 661 |  | 55100 | 1 | 2.11
94 | p-o-20 | OC(C(P(C1=C(OC)C=CC=C1OC)C2=C(OC)C=CC=C2OC)=CC=C3)=C3P(C4=C(OC)C=CC=C4OC)C5=C(OC)C=CC=C5OC | 253 | J. Am. Chem. Soc. 2021, 143, 17, 6516–6527 | ethylenetert-butyl acrylate | Ni | ethylene |  | tert-butyl acrylate |  | toluene | 90 | 27.579 | 0.6 | [5 empty] | 5 | 460 |  | 44900 | 1 | 3.72
94 | p-o-20 | OC(C(P(C1=C(OC)C=CC=C1OC)C2=C(OC)C=CC=C2OC)=CC=C3)=C3P(C4=C(OC)C=CC=C4OC)C5=C(OC)C=CC=C5OC | 254 | J. Am. Chem. Soc. 2021, 143, 17, 6516–6527 | ethylenetert-butyl acrylate | Ni | ethylene |  | tert-butyl acrylate |  | toluene | 90 | 27.579 | 1.15 | [5 empty] | 5 | 290 |  | 31100 | 1 | 8.7
95 | p-o-21 | OC(C(C(C1=CC(C(C)(C)C)=CC(C(C)(C)C)=C1)=CC=C2)=C2C=C3)=C3P(C4=C(OC)C=CC=C4OC)C5=C(OC)C=CC=C5OC | 255 | J. Am. Chem. Soc. 2021, 143, 17, 6516–6527 | ethylenetert-butyl acrylate | Ni | ethylene |  | tert-butyl acrylate |  | toluene | 70 | 27.579 | 0.25 | [5 empty] | 5 | 206 |  | 16500 | 1 | 0.75
95 | p-o-21 | OC(C(C(C1=CC(C(C)(C)C)=CC(C(C)(C)C)=C1)=CC=C2)=C2C=C3)=C3P(C4=C(OC)C=CC=C4OC)C5=C(OC)C=CC=C5OC | 256 | J. Am. Chem. Soc. 2021, 143, 17, 6516–6527 | ethylenetert-butyl acrylate | Ni | ethylene |  | tert-butyl acrylate |  | toluene | 90 | 27.579 | 0.25 | [5 empty] | 5 | 481 |  | 10100 | 1 | 0.73
95 | p-o-21 | OC(C(C(C1=CC(C(C)(C)C)=CC(C(C)(C)C)=C1)=CC=C2)=C2C=C3)=C3P(C4=C(OC)C=CC=C4OC)C5=C(OC)C=CC=C5OC | 257 | J. Am. Chem. Soc. 2021, 143, 17, 6516–6527 | ethylenetert-butyl acrylate | Ni | ethylene |  | tert-butyl acrylate |  | toluene | 90 | 27.579 | 0.5 | [5 empty] | 5 | 262 |  | 9000 | 1 | 1.38
95 | p-o-21 | OC(C(C(C1=CC(C(C)(C)C)=CC(C(C)(C)C)=C1)=CC=C2)=C2C=C3)=C3P(C4=C(OC)C=CC=C4OC)C5=C(OC)C=CC=C5OC | 258 | J. Am. Chem. Soc. 2021, 143, 17, 6516–6527 | ethylenetert-butyl acrylate | Ni | ethylene |  | tert-butyl acrylate |  | toluene | 90 | 27.579 | 0.75 | [5 empty] | 5 | 205 |  | 7600 | 1 | 2
95 | p-o-21 | OC(C(C(C1=CC(C(C)(C)C)=CC(C(C)(C)C)=C1)=CC=C2)=C2C=C3)=C3P(C4=C(OC)C=CC=C4OC)C5=C(OC)C=CC=C5OC | 259 | J. Am. Chem. Soc. 2021, 143, 17, 6516–6527 | ethylenetert-butyl acrylate | Ni | ethylene |  | tert-butyl acrylate |  | toluene | 100 | 27.579 | 0.25 | [5 empty] | 5 | 637 |  | 8100 | 1 | 0.7
96 | p-o-22 | [*]C1=C(OC)C=C(OC)C=C1OC | 260 | Organometallics 2019, 38, 5, 1118–1126 | ethylenenone | Ni | ethylene |  | none |  | toluene | 30 | 20 | none | [5 empty] | 100 | 0 |  | 0 | 0.5 | none
96 | p-o-22 | [*]C1=C(OC)C=C(OC)C=C1OC | 261 | Organometallics 2019, 38, 5, 1118–1126 | ethylenenone | Ni | ethylene |  | none |  | toluene | 50 | 20 | none | [5 empty] | 100 | 851 |  | 48800 | 0.5 | none
96 | p-o-22 | [*]C1=C(OC)C=C(OC)C=C1OC | 262 | Organometallics 2019, 38, 5, 1118–1126 | ethylenenone | Ni | ethylene |  | none |  | toluene | 70 | 20 | none | [5 empty] | 100 | 1646 |  | 21000 | 0.5 | none
96 | p-o-22 | [*]C1=C(OC)C=C(OC)C=C1OC | 263 | Organometallics 2019, 38, 5, 1118–1126 | ethylenenone | Ni | ethylene |  | none |  | toluene | 90 | 20 | none | [5 empty] | 100 | 720 |  | 5600 | 0.5 | none
97 | p-o-23 | [*]C1=C(C2=C(OC)C=CC=C2OC)C=CC=C1 | 264 | Organometallics 2019, 38, 5, 1118–1126 | ethylenenone | Ni | ethylene |  | none |  | toluene | 30 | 20 | none | [5 empty] | 100 | 23 |  | 17900 | 0.5 | none
97 | p-o-23 | [*]C1=C(C2=C(OC)C=CC=C2OC)C=CC=C1 | 265 | Organometallics 2019, 38, 5, 1118–1126 | ethylenenone | Ni | ethylene |  | none |  | toluene | 50 | 20 | none | [5 empty] | 100 | 1103 |  | 6600 | 0.5 | none
97 | p-o-23 | [*]C1=C(C2=C(OC)C=CC=C2OC)C=CC=C1 | 266 | Organometallics 2019, 38, 5, 1118–1126 | ethylenenone | Ni | ethylene |  | none |  | toluene | 70 | 20 | none | [5 empty] | 100 | 11 |  | 2100 | 0.5 | none
98 | p-o-24 | [*]C1=C(C2=CC=CC=C2)C=CC=C1 | 267 | Organometallics 2019, 38, 5, 1118–1126 | ethylenenone | Ni | ethylene |  | none |  | toluene | 30 | 20 | none | [5 empty] | 100 | 23 |  | 39100 | 0.5 | none
98 | p-o-24 | [*]C1=C(C2=CC=CC=C2)C=CC=C1 | 268 | Organometallics 2019, 38, 5, 1118–1126 | ethylenenone | Ni | ethylene |  | none |  | toluene | 50 | 20 | none | [5 empty] | 100 | 17 |  | 35600 | 0.5 | none
98 | p-o-24 | [*]C1=C(C2=CC=CC=C2)C=CC=C1 | 269 | Organometallics 2019, 38, 5, 1118–1126 | ethylenenone | Ni | ethylene |  | none |  | toluene | 70 | 20 | none | [5 empty] | 100 | 0 |  | 0 | 0.5 | none
99 | p-o-25 | [*]C1=C(C2=C(F)C=CC=C2F)C=CC=C1 | 270 | Organometallics 2019, 38, 5, 1118–1126 | ethylenenone | Ni | ethylene |  | none |  | toluene | 30 | 20 | none | [5 empty] | 100 | 57 |  | 127200 | 0.5 | none
99 | p-o-25 | [*]C1=C(C2=C(F)C=CC=C2F)C=CC=C1 | 271 | Organometallics 2019, 38, 5, 1118–1126 | ethylenenone | Ni | ethylene |  | none |  | toluene | 50 | 20 | none | [5 empty] | 100 | 669 |  | 224000 | 0.5 | none
99 | p-o-25 | [*]C1=C(C2=C(F)C=CC=C2F)C=CC=C1 | 272 | Organometallics 2019, 38, 5, 1118–1126 | ethylenenone | Ni | ethylene |  | none |  | toluene | 70 | 20 | none | [5 empty] | 100 | 1314 |  | 110600 | 0.5 | none
99 | p-o-25 | [*]C1=C(C2=C(F)C=CC=C2F)C=CC=C1 | 273 | Organometallics 2019, 38, 5, 1118–1126 | ethylenenone | Ni | ethylene |  | none |  | toluene | 90 | 20 | none | [5 empty] | 100 | 646 |  | 29100 | 0.5 | none
85 | p-o-11 | O=S(C1=C([H])C=CC=C1P(C2=CC=CC=C2C3=C(OC)C=CC=C3OC)C4CCCCC4)(O)=O | 274 | Organometallics 2019, 38, 5, 1118–1126 | ethylenenone | Ni | ethylene |  | none |  | toluene | 30 | 20 | none | [5 empty] | 100 | 34 |  | 74700 | 0.5 | none
85 | p-o-11 | O=S(C1=C([H])C=CC=C1P(C2=CC=CC=C2C3=C(OC)C=CC=C3OC)C4CCCCC4)(O)=O | 275 | Organometallics 2019, 38, 5, 1118–1126 | ethylenenone | Ni | ethylene |  | none |  | toluene | 50 | 20 | none | [5 empty] | 100 | 143 |  | 98100 | 0.5 | none
85 | p-o-11 | O=S(C1=C([H])C=CC=C1P(C2=CC=CC=C2C3=C(OC)C=CC=C3OC)C4CCCCC4)(O)=O | 276 | Organometallics 2019, 38, 5, 1118–1126 | ethylenenone | Ni | ethylene |  | none |  | toluene | 70 | 20 | none | [5 empty] | 100 | 2571 |  | 48400 | 0.5 | none
96 | p-o-22 | [*]C1=C(OC)C=C(OC)C=C1OC | 277 | Organometallics 2019, 38, 5, 1118–1126 | ethylenevinyl trimethoxysilane | Ni | ethylene |  | vinyl trimethoxysilane |  | toluene | 50 | 20.265 | 0 | [5 empty] | 100 | 173 |  | 38900 | 1 | 0.1
96 | p-o-22 | [*]C1=C(OC)C=C(OC)C=C1OC | 278 | Organometallics 2019, 38, 5, 1118–1126 | ethylenevinyl trimethoxysilane | Ni | ethylene |  | vinyl trimethoxysilane |  | toluene | 50 | 20.265 | 0 | [5 empty] | 100 | 57 |  | 25400 | 1 | 0.4
97 | p-o-23 | [*]C1=C(C2=C(OC)C=CC=C2OC)C=CC=C1 | 279 | Organometallics 2019, 38, 5, 1118–1126 | ethylenevinyl trimethoxysilane | Ni | ethylene |  | vinyl trimethoxysilane |  | toluene | 50 | 20.265 | 0 | [5 empty] | 100 | 118 |  | 6200 | 1 | 0.3
85 | p-o-11 | O=S(C1=C([H])C=CC=C1P(C2=CC=CC=C2C3=C(OC)C=CC=C3OC)C4CCCCC4)(O)=O | 280 | Organometallics 2019, 38, 5, 1118–1126 | ethylenevinyl trimethoxysilane | Ni | ethylene |  | vinyl trimethoxysilane |  | toluene | 50 | 20.265 | 0 | [5 empty] | 100 | 40 |  | 68600 | 1 | 0.15
99 | p-o-25 | [*]C1=C(C2=C(F)C=CC=C2F)C=CC=C1 | 281 | Organometallics 2019, 38, 5, 1118–1126 | ethylenevinyl trimethoxysilane | Ni | ethylene |  | vinyl trimethoxysilane |  | toluene | 50 | 20.265 | 0 | [5 empty] | 100 | 22 |  | 49000 | 1 | 0.8
99 | p-o-25 | [*]C1=C(C2=C(F)C=CC=C2F)C=CC=C1 | 282 | Organometallics 2019, 38, 5, 1118–1126 | ethylenevinyl trimethoxysilane | Ni | ethylene |  | vinyl trimethoxysilane |  | toluene | 50 | 20.265 | 0 | [5 empty] | 100 | 6 |  | 23900 | 1 | 2.4
96 | p-o-22 | [*]C1=C(OC)C=C(OC)C=C1OC | 283 | Organometallics 2019, 38, 5, 1118–1126 | ethyleneallyl butyl ether | Ni | ethylene |  | allyl butyl ether |  | toluene | 50 | 20.265 | 0 | [5 empty] | 100 | 9 |  | 42500 | 1 | 0.2
99 | p-o-25 | [*]C1=C(C2=C(F)C=CC=C2F)C=CC=C1 | 284 | Organometallics 2019, 38, 5, 1118–1126 | ethyleneallyl butyl ether | Ni | ethylene |  | allyl butyl ether |  | toluene | 50 | 20.265 | 0 | [5 empty] | 100 | 23 |  | 86000 | 1 | 0.1
99 | p-o-25 | [*]C1=C(C2=C(F)C=CC=C2F)C=CC=C1 | 285 | Organometallics 2019, 38, 5, 1118–1126 | ethyleneallyl butyl ether | Ni | ethylene |  | allyl butyl ether |  | toluene | 50 | 20.265 | 0 | [5 empty] | 100 | 2 |  | 55600 | 1 | 0.6
99 | p-o-25 | [*]C1=C(C2=C(F)C=CC=C2F)C=CC=C1 | 286 | Organometallics 2019, 38, 5, 1118–1126 | ethyleneallyl acetate | Ni | ethylene |  | allyl acetate |  | toluene | 50 | 20.265 | 0 | [5 empty] | 100 | 6 |  | 65600 | 1 | 0.1
97 | p-o-23 | [*]C1=C(C2=C(OC)C=CC=C2OC)C=CC=C1 | 287 | Organometallics 2019, 38, 5, 1118–1126 | ethyleneallyl chloride | Ni | ethylene |  | allyl chloride |  | toluene | 50 | 20.265 | 0 | [5 empty] | 100 | 0 |  | 0 | 1 | 0
85 | p-o-11 | O=S(C1=C([H])C=CC=C1P(C2=CC=CC=C2C3=C(OC)C=CC=C3OC)C4CCCCC4)(O)=O | 288 | Organometallics 2019, 38, 5, 1118–1126 | ethyleneallyl chloride | Ni | ethylene |  | allyl chloride |  | toluene | 50 | 20.265 | 0 | [5 empty] | 100 | 5 |  | 50900 | 1 | 0.09
99 | p-o-25 | [*]C1=C(C2=C(F)C=CC=C2F)C=CC=C1 | 289 | Organometallics 2019, 38, 5, 1118–1126 | ethyleneallyl chloride | Ni | ethylene |  | allyl chloride |  | toluene | 50 | 20.265 | 0 | [5 empty] | 100 | 6 |  | 61800 | 1 | 0.1
96 | p-o-22 | [*]C1=C(OC)C=C(OC)C=C1OC | 290 | Organometallics 2019, 38, 5, 1118–1126 | ethyleneCH2CH(CH2)4Cl | Ni | ethylene |  | CH2CH(CH2)4Cl |  | toluene | 50 | 20.265 | 0 | [5 empty] | 100 | 180 |  | 47600 | 1 | 0.1
96 | p-o-22 | [*]C1=C(OC)C=C(OC)C=C1OC | 291 | Organometallics 2019, 38, 5, 1118–1126 | ethyleneCH2CH(CH2)4Cl | Ni | ethylene |  | CH2CH(CH2)4Cl |  | toluene | 50 | 20.265 | 0 | [5 empty] | 100 | 56 |  | 40200 | 1 | 0.5
97 | p-o-23 | [*]C1=C(C2=C(OC)C=CC=C2OC)C=CC=C1 | 292 | Organometallics 2019, 38, 5, 1118–1126 | ethyleneCH2CH(CH2)4Cl | Ni | ethylene |  | CH2CH(CH2)4Cl |  | toluene | 50 | 20.265 | 0 | [5 empty] | 100 | 260 |  | 6800 | 1 | 0.09
85 | p-o-11 | O=S(C1=C([H])C=CC=C1P(C2=CC=CC=C2C3=C(OC)C=CC=C3OC)C4CCCCC4)(O)=O | 293 | Organometallics 2019, 38, 5, 1118–1126 | ethyleneCH2CH(CH2)4Cl | Ni | ethylene |  | CH2CH(CH2)4Cl |  | toluene | 50 | 20.265 | 0 | [5 empty] | 100 | 56 |  | 86700 | 1 | 0
99 | p-o-25 | [*]C1=C(C2=C(F)C=CC=C2F)C=CC=C1 | 294 | Organometallics 2019, 38, 5, 1118–1126 | ethyleneCH2CH(CH2)4Cl | Ni | ethylene |  | CH2CH(CH2)4Cl |  | toluene | 50 | 20.265 | 0 | [5 empty] | 100 | 144 |  | 163800 | 1 | 0.05
99 | p-o-25 | [*]C1=C(C2=C(F)C=CC=C2F)C=CC=C1 | 295 | Organometallics 2019, 38, 5, 1118–1126 | ethyleneCH2CH(CH2)4Cl | Ni | ethylene |  | CH2CH(CH2)4Cl |  | toluene | 50 | 20.265 | 0 | [5 empty] | 100 | 156 |  | 140100 | 1 | 0.2
97 | p-o-23 | [*]C1=C(C2=C(OC)C=CC=C2OC)C=CC=C1 | 296 | Organometallics 2019, 38, 5, 1118–1126 | ethyleneCH2CH(CH2)4Br | Ni | ethylene |  | CH2CH(CH2)4Br |  | toluene | 50 | 20.265 | 0 | [5 empty] | 100 | 174 |  | 7200 | 1 | 0.07
85 | p-o-11 | O=S(C1=C([H])C=CC=C1P(C2=CC=CC=C2C3=C(OC)C=CC=C3OC)C4CCCCC4)(O)=O | 297 | Organometallics 2019, 38, 5, 1118–1126 | ethyleneCH2CH(CH2)4Br | Ni | ethylene |  | CH2CH(CH2)4Br |  | toluene | 50 | 20.265 | 0 | [5 empty] | 100 | 44 |  | 93800 | 1 | 0
99 | p-o-25 | [*]C1=C(C2=C(F)C=CC=C2F)C=CC=C1 | 298 | Organometallics 2019, 38, 5, 1118–1126 | ethyleneCH2CH(CH2)4Br | Ni | ethylene |  | CH2CH(CH2)4Br |  | toluene | 50 | 20.265 | 0 | [5 empty] | 100 | 81 |  | 155700 | 1 | 0.05
99 | p-o-25 | [*]C1=C(C2=C(F)C=CC=C2F)C=CC=C1 | 299 | Organometallics 2019, 38, 5, 1118–1126 | ethylenemethyl 10-undecenoate | Ni | ethylene |  | methyl 10-undecenoate |  | toluene | 50 | 20.265 | 0 | [5 empty] | 100 | 178 |  | 165500 | 1 | 0.04
96 | p-o-22 | [*]C1=C(OC)C=C(OC)C=C1OC | 300 | Organometallics 2019, 38, 5, 1118–1126 | ethyleneNB-CH2OH | Ni | ethylene |  | NB-CH2OH |  | toluene | 50 | 20.265 | 0 | [5 empty] | 100 | 6 |  | 11600 | 1 | 1
99 | p-o-25 | [*]C1=C(C2=C(F)C=CC=C2F)C=CC=C1 | 301 | Organometallics 2019, 38, 5, 1118–1126 | ethyleneNB-CH2OH | Ni | ethylene |  | NB-CH2OH |  | toluene | 50 | 20.265 | 0 | [5 empty] | 100 | 50 |  | 106800 | 1 | 0.1
99 | p-o-25 | [*]C1=C(C2=C(F)C=CC=C2F)C=CC=C1 | 302 | Organometallics 2019, 38, 5, 1118–1126 | ethyleneNB-CH2OH | Ni | ethylene |  | NB-CH2OH |  | toluene | 50 | 20.265 | 0 | [5 empty] | 100 | 21 |  | 100000 | 1 | 0.1
100 | p-o-26 | O=P(C)(C)CP(C(C)(C)C)C(C)(C)C | 303 | Macromolecules 2020, 53, 7, 2547–2556 | ethylenenone | Ni | ethylene |  | none |  | toluene | 50 | 2 | none | [5 empty] | 15 | 0.56 |  | 1600 | 47 | none
101 | p-o-27 | O=P(C(C)(C)C)(C(C)(C)C)CP(C(C)(C)C)C(C)(C)C | 304 | Macromolecules 2020, 53, 7, 2547–2556 | ethylenenone | Ni | ethylene |  | none |  | toluene | 50 | 2 | none | [5 empty] | 15 | 1.7 |  | 20000 | 47 | none
101 | p-o-27 | O=P(C(C)(C)C)(C(C)(C)C)CP(C(C)(C)C)C(C)(C)C | 305 | Macromolecules 2020, 53, 7, 2547–2556 | ethylenenone | Ni | ethylene |  | none |  | toluene | 50 | 2 | none | [5 empty] | 15 | 0.41 |  | 96000 | 4 | none
100 | p-o-26 | O=P(C)(C)CP(C(C)(C)C)C(C)(C)C | 306 | Macromolecules 2020, 53, 7, 2547–2556 | ethyleneallyl acetate | Ni | ethylene |  | allyl acetate |  | toluene | 50 | 2 | 9.268877 | [5 empty] | 15 | 0 |  | 0 | 47 | 0
101 | p-o-27 | O=P(C(C)(C)C)(C(C)(C)C)CP(C(C)(C)C)C(C)(C)C | 307 | Macromolecules 2020, 53, 7, 2547–2556 | ethyleneallyl acetate | Ni | ethylene |  | allyl acetate |  | toluene | 50 | 2 | 9.268877 | [5 empty] | 15 | 0.19 |  | 29000 | 47 | 0.06
101 | p-o-27 | O=P(C(C)(C)C)(C(C)(C)C)CP(C(C)(C)C)C(C)(C)C | 308 | Macromolecules 2020, 53, 7, 2547–2556 | ethyleneallyl acetate | Ni | ethylene |  | allyl acetate |  | toluene | 80 | 2 | 9.268877 | [5 empty] | 15 | 0.32 |  | 35000 | 47 | 0.05
101 | p-o-27 | O=P(C(C)(C)C)(C(C)(C)C)CP(C(C)(C)C)C(C)(C)C | 309 | Macromolecules 2020, 53, 7, 2547–2556 | ethyleneallyl acetate | Ni | ethylene |  | allyl acetate |  | toluene | 50 | 3 | 9.268877 | [5 empty] | 15 | 0.43 |  | 47000 | 47 | 0.04
101 | p-o-27 | O=P(C(C)(C)C)(C(C)(C)C)CP(C(C)(C)C)C(C)(C)C | 310 | Macromolecules 2020, 53, 7, 2547–2556 | ethyleneallyl acetate | Ni | ethylene |  | allyl acetate |  | toluene | 80 | 3 | 18.53775 | [5 empty] | 15 | 0.44 |  | 14000 | 24 | 0.09
101 | p-o-27 | O=P(C(C)(C)C)(C(C)(C)C)CP(C(C)(C)C)C(C)(C)C | 311 | Macromolecules 2020, 53, 7, 2547–2556 | ethyleneallyl acetate | Ni | ethylene |  | allyl acetate |  | toluene | 80 | 3 | 46.34439 | [5 empty] | 15 | 0 |  | 0 | 24 | 0
101 | p-o-27 | O=P(C(C)(C)C)(C(C)(C)C)CP(C(C)(C)C)C(C)(C)C | 312 | Macromolecules 2020, 53, 7, 2547–2556 | ethyleneallyl acetate | Ni | ethylene |  | allyl acetate |  | toluene | 80 | 3 | 46.34439 | [5 empty] | 15 | 2.4 |  | 23000 | 24 | 0.51
102 | p-o-28 | [O]C1=C(P(C2=CC=CC=C2)C3=CC=CC=C3)C=CC4=C1C([H])=CC=C4 | 313 | ACS Catal. 2021, 11, 5, 2902–2911 | ethylenenone | Ni | ethylene |  | none |  | toluene | 30 | 10 | none | [6 empty] | 0 |  |  | 0.33 | none
102 | p-o-28 | [O]C1=C(P(C2=CC=CC=C2)C3=CC=CC=C3)C=CC4=C1C([H])=CC=C4 | 314 | ACS Catal. 2021, 11, 5, 2902–2911 | ethylenenone | Ni | ethylene |  | none |  | toluene | 50 | 10 | none | [6 empty] | 140 |  |  | 0.33 | none
102 | p-o-28 | [O]C1=C(P(C2=CC=CC=C2)C3=CC=CC=C3)C=CC4=C1C([H])=CC=C4 | 315 | ACS Catal. 2021, 11, 5, 2902–2911 | ethylenenone | Ni | ethylene |  | none |  | toluene | 70 | 10 | none | [6 empty] | 7530 |  |  | 0.33 | none
102 | p-o-28 | [O]C1=C(P(C2=CC=CC=C2)C3=CC=CC=C3)C=CC4=C1C([H])=CC=C4 | 316 | ACS Catal. 2021, 11, 5, 2902–2911 | ethylenenone | Ni | ethylene |  | none |  | toluene | 90 | 10 | none | [6 empty] | 4290 |  |  | 0.33 | none
103 | p-o-29 | [O]C1=C(P(C2=CC=CC=C2)C3=CC=CC=C3)C=CC4=C1C(C5=CC=CC=C5)=CC=C4 | 317 | ACS Catal. 2021, 11, 5, 2902–2911 | ethylenenone | Ni | ethylene |  | none |  | toluene | 30 | 10 | none | [6 empty] | 130 |  |  | 0.33 | none
103 | p-o-29 | [O]C1=C(P(C2=CC=CC=C2)C3=CC=CC=C3)C=CC4=C1C(C5=CC=CC=C5)=CC=C4 | 318 | ACS Catal. 2021, 11, 5, 2902–2911 | ethylenenone | Ni | ethylene |  | none |  | toluene | 50 | 10 | none | [6 empty] | 4120 |  |  | 0.33 | none
103 | p-o-29 | [O]C1=C(P(C2=CC=CC=C2)C3=CC=CC=C3)C=CC4=C1C(C5=CC=CC=C5)=CC=C4 | 319 | ACS Catal. 2021, 11, 5, 2902–2911 | ethylenenone | Ni | ethylene |  | none |  | toluene | 70 | 10 | none | [6 empty] | 29670 |  |  | 0.33 | none
103 | p-o-29 | [O]C1=C(P(C2=CC=CC=C2)C3=CC=CC=C3)C=CC4=C1C(C5=CC=CC=C5)=CC=C4 | 320 | ACS Catal. 2021, 11, 5, 2902–2911 | ethylenenone | Ni | ethylene |  | none |  | toluene | 90 | 10 | none | [6 empty] | 24820 |  |  | 0.33 | none
104 | p-o-30 | [O]C1=C(P(C2=CC=CC=C2)C3=CC=CC=C3)C=CC4=C1C(C5=CC(C)=CC(C)=C5)=CC=C4 | 321 | ACS Catal. 2021, 11, 5, 2902–2911 | ethylenenone | Ni | ethylene |  | none |  | toluene | 50 | 10 | none | [6 empty] | 1930 |  |  | 0.33 | none
104 | p-o-30 | [O]C1=C(P(C2=CC=CC=C2)C3=CC=CC=C3)C=CC4=C1C(C5=CC(C)=CC(C)=C5)=CC=C4 | 322 | ACS Catal. 2021, 11, 5, 2902–2911 | ethylenenone | Ni | ethylene |  | none |  | toluene | 70 | 10 | none | [6 empty] | 18660 |  |  | 0.33 | none
104 | p-o-30 | [O]C1=C(P(C2=CC=CC=C2)C3=CC=CC=C3)C=CC4=C1C(C5=CC(C)=CC(C)=C5)=CC=C4 | 323 | ACS Catal. 2021, 11, 5, 2902–2911 | ethylenenone | Ni | ethylene |  | none |  | toluene | 90 | 10 | none | [6 empty] | 13430 |  |  | 0.33 | none
105 | p-o-31 | [O]C1=C(P(C2=CC=CC=C2)C3=CC=CC=C3)C=CC4=C1C(C5=CC(C(F)(F)F)=CC(C(F)(F)F)=C5)=CC=C4 | 324 | ACS Catal. 2021, 11, 5, 2902–2911 | ethylenenone | Ni | ethylene |  | none |  | toluene | 50 | 10 | none | [6 empty] | 4200 |  |  | 0.33 | none
105 | p-o-31 | [O]C1=C(P(C2=CC=CC=C2)C3=CC=CC=C3)C=CC4=C1C(C5=CC(C(F)(F)F)=CC(C(F)(F)F)=C5)=CC=C4 | 325 | ACS Catal. 2021, 11, 5, 2902–2911 | ethylenenone | Ni | ethylene |  | none |  | toluene | 70 | 10 | none | [6 empty] | 24790 |  |  | 0.33 | none
105 | p-o-31 | [O]C1=C(P(C2=CC=CC=C2)C3=CC=CC=C3)C=CC4=C1C(C5=CC(C(F)(F)F)=CC(C(F)(F)F)=C5)=CC=C4 | 326 | ACS Catal. 2021, 11, 5, 2902–2911 | ethylenenone | Ni | ethylene |  | none |  | toluene | 90 | 10 | none | [6 empty] | 12650 |  |  | 0.33 | none
106 | p-o-32 | [O]C1=C(P(C2=CC=CC=C2)C3=CC=CC=C3)C=CC=C1[H] | 327 | ACS Catal. 2021, 11, 5, 2902–2911 | ethylenenone | Ni | ethylene |  | none |  | toluene | 50 | 10 | none | [6 empty] | 0 |  |  | 0.33 | none
107 | p-o-33 | [O]C1=C(P(C2=CC=CC=C2)C3=CC=CC=C3)C=CC=C1C4=CC=CC=C4 | 328 | ACS Catal. 2021, 11, 5, 2902–2911 | ethylenenone | Ni | ethylene |  | none |  | toluene | 50 | 10 | none | [6 empty] | 0 |  |  | 0.33 | none
106 | p-o-32 | [O]C1=C(P(C2=CC=CC=C2)C3=CC=CC=C3)C=CC=C1[H] | 329 | ACS Catal. 2021, 11, 5, 2902–2911 | ethylenenone | Ni | ethylene |  | none |  | toluene | 70 | 10 | none | [6 empty] | 110 |  |  | 0.33 | none
107 | p-o-33 | [O]C1=C(P(C2=CC=CC=C2)C3=CC=CC=C3)C=CC=C1C4=CC=CC=C4 | 330 | ACS Catal. 2021, 11, 5, 2902–2911 | ethylenenone | Ni | ethylene |  | none |  | toluene | 70 | 10 | none | [6 empty] | 5210 |  |  | 0.33 | none
102 | p-o-28 | [O]C1=C(P(C2=CC=CC=C2)C3=CC=CC=C3)C=CC4=C1C([H])=CC=C4 | 331 | ACS Catal. 2021, 11, 5, 2902–2911 | ethylenemethyl acrylate | Ni | ethylene |  | methyl acrylate |  | toluene | 70 | 15 | 0 | [6 empty] | 26.8 |  |  | 1 | 5.6
103 | p-o-29 | [O]C1=C(P(C2=CC=CC=C2)C3=CC=CC=C3)C=CC4=C1C(C5=CC=CC=C5)=CC=C4 | 332 | ACS Catal. 2021, 11, 5, 2902–2911 | ethylenemethyl acrylate | Ni | ethylene |  | methyl acrylate |  | toluene | 70 | 15 | 0 | [6 empty] | 366.2 |  |  | 1 | 3.7
103 | p-o-29 | [O]C1=C(P(C2=CC=CC=C2)C3=CC=CC=C3)C=CC4=C1C(C5=CC=CC=C5)=CC=C4 | 333 | ACS Catal. 2021, 11, 5, 2902–2911 | ethylenemethyl acrylate | Ni | ethylene |  | methyl acrylate |  | toluene | 70 | 15 | 0 | [6 empty] | 404.7 |  |  | 1 | 2.7
106 | p-o-32 | [O]C1=C(P(C2=CC=CC=C2)C3=CC=CC=C3)C=CC=C1[H] | 334 | ACS Catal. 2021, 11, 5, 2902–2911 | ethylenemethyl acrylate | Ni | ethylene |  | methyl acrylate |  | toluene | 70 | 15 | 0 | [6 empty] | 0 |  |  | 1 | 0
107 | p-o-33 | [O]C1=C(P(C2=CC=CC=C2)C3=CC=CC=C3)C=CC=C1C4=CC=CC=C4 | 335 | ACS Catal. 2021, 11, 5, 2902–2911 | ethylenemethyl acrylate | Ni | ethylene |  | methyl acrylate |  | toluene | 70 | 15 | 0 | [6 empty] | 28.2 |  |  | 1 | 5.4
102 | p-o-28 | [O]C1=C(P(C2=CC=CC=C2)C3=CC=CC=C3)C=CC4=C1C([H])=CC=C4 | 336 | ACS Catal. 2021, 11, 5, 2902–2911 | ethylenemethyl acrylate | Ni | ethylene |  | methyl acrylate |  | toluene | 70 | 15 | 0 | [6 empty] | 3.9 |  |  | 1 | 7.6
103 | p-o-29 | [O]C1=C(P(C2=CC=CC=C2)C3=CC=CC=C3)C=CC4=C1C(C5=CC=CC=C5)=CC=C4 | 337 | ACS Catal. 2021, 11, 5, 2902–2911 | ethylenemethyl acrylate | Ni | ethylene |  | methyl acrylate |  | toluene | 70 | 15 | 0 | [6 empty] | 26.1 |  |  | 1 | 4.9
108 | p-o-34 | [O]C1=C(P(C2=CC=CC=C2C3=CC=CC=C3)C4=CC=CC=C4)C=CC5=C1C=CC=C5 | 338 | ACS Catal. 2021, 11, 5, 2902–2911 | ethylenemethyl acrylate | Ni | ethylene |  | methyl acrylate |  | toluene | 70 | 15 | 0 | [6 empty] | 237.8 |  |  | 1 | 3.4
109 | p-o-35 | [O]S(C1=CC=CC=C1P(C2=CC=CC=C2OC)C3=CC=CC=C3)(=O)=O | 339 | Organometallics 2017, 36, 12, 2338–2344 | ethylenenone | Ni | ethylene |  | none |  | toluene | 80 | 8.106 | none | [6 empty] | 0 |  | 0 | 1 | none
110 | p-o-36 | [O]S(C1=CC=CC=C1P(C2=CC=CC=C2OC3=CC=CC=C3)C4=CC=CC=C4)(=O)=O | 340 | Organometallics 2017, 36, 12, 2338–2344 | ethylenenone | Ni | ethylene |  | none |  | toluene | 80 | 8.106 | none | [6 empty] | 180 |  | 1400 | 1 | none
111 | p-o-37 | [O]S(C1=CC=CC=C1P(C2=CC=CC=C2OC3=C(C)C=CC=C3C)C4=CC=CC=C4)(=O)=O | 341 | Organometallics 2017, 36, 12, 2338–2344 | ethylenenone | Ni | ethylene |  | none |  | toluene | 80 | 8.106 | none | [6 empty] | 360 |  | 5400 | 1 | none
112 | p-o-38 | [O]S(C1=CC=CC=C1P(C(C=CC=C2)=C2S(C3=CC=CC=C3)(=O)=O)C4=CC=CC=C4)(=O)=O | 342 | Organometallics 2017, 36, 12, 2338–2344 | ethylenenone | Ni | ethylene |  | none |  | toluene | 80 | 8.106 | none | [6 empty] | 0 |  | 0 | 1 | none
109 | p-o-35 | [O]S(C1=CC=CC=C1P(C2=CC=CC=C2OC)C3=CC=CC=C3)(=O)=O | 343 | Organometallics 2017, 36, 12, 2338–2344 | ethylenenone | Ni | ethylene |  | none |  | toluene | 25 | 8.106 | none | [6 empty] | 7 |  | 1300 | 1 | none
110 | p-o-36 | [O]S(C1=CC=CC=C1P(C2=CC=CC=C2OC3=CC=CC=C3)C4=CC=CC=C4)(=O)=O | 344 | Organometallics 2017, 36, 12, 2338–2344 | ethylenenone | Ni | ethylene |  | none |  | toluene | 25 | 8.106 | none | [6 empty] | 140 |  | 1500 | 1 | none
111 | p-o-37 | [O]S(C1=CC=CC=C1P(C2=CC=CC=C2OC3=C(C)C=CC=C3C)C4=CC=CC=C4)(=O)=O | 345 | Organometallics 2017, 36, 12, 2338–2344 | ethylenenone | Ni | ethylene |  | none |  | toluene | 25 | 8.106 | none | [6 empty] | 120 |  | 9900 | 1 | none
112 | p-o-38 | [O]S(C1=CC=CC=C1P(C(C=CC=C2)=C2S(C3=CC=CC=C3)(=O)=O)C4=CC=CC=C4)(=O)=O | 346 | Organometallics 2017, 36, 12, 2338–2344 | ethylenenone | Ni | ethylene |  | none |  | toluene | 25 | 8.106 | none | [6 empty] | 0 |  | 0 | 1 | none
116 | n-n-7 | CC1=CC(C)=CC(C)=C1/N=C(C2=C3C4=CC=CC3=CC=C2)/C4=N/C5=C(C(C6=CC=CC=C6)C7=CC=CC=C7)C=CC=C5C(C8=CC=CC=C8)C9=CC=CC=C9 | 347 | Organometallics 2011, 30, 2418–2424 | ethylenenone | Ni | ethylene |  | none |  | toluene | 20 | 10.1325 | none | [5 empty] | 100 | 7210 |  | 0 | 0.5 | none
116 | n-n-7 | CC1=CC(C)=CC(C)=C1/N=C(C2=C3C4=CC=CC3=CC=C2)/C4=N/C5=C(C(C6=CC=CC=C6)C7=CC=CC=C7)C=CC=C5C(C8=CC=CC=C8)C9=CC=CC=C9 | 348 | Organometallics 2011, 30, 2418–2424 | ethylenenone | Ni | ethylene |  | none |  | toluene | 20 | 10.1325 | none | [5 empty] | 100 | 8940 |  | 618000 | 0.5 | none
116 | n-n-7 | CC1=CC(C)=CC(C)=C1/N=C(C2=C3C4=CC=CC3=CC=C2)/C4=N/C5=C(C(C6=CC=CC=C6)C7=CC=CC=C7)C=CC=C5C(C8=CC=CC=C8)C9=CC=CC=C9 | 349 | Organometallics 2011, 30, 2418–2424 | ethylenenone | Ni | ethylene |  | none |  | toluene | 20 | 10.1325 | none | [5 empty] | 100 | 9320 |  | 699000 | 0.5 | none
116 | n-n-7 | CC1=CC(C)=CC(C)=C1/N=C(C2=C3C4=CC=CC3=CC=C2)/C4=N/C5=C(C(C6=CC=CC=C6)C7=CC=CC=C7)C=CC=C5C(C8=CC=CC=C8)C9=CC=CC=C9 | 350 | Organometallics 2011, 30, 2418–2424 | ethylenenone | Ni | ethylene |  | none |  | toluene | 20 | 10.1325 | none | [5 empty] | 100 | 6340 |  | 762000 | 0.5 | none
116 | n-n-7 | CC1=CC(C)=CC(C)=C1/N=C(C2=C3C4=CC=CC3=CC=C2)/C4=N/C5=C(C(C6=CC=CC=C6)C7=CC=CC=C7)C=CC=C5C(C8=CC=CC=C8)C9=CC=CC=C9 | 351 | Organometallics 2011, 30, 2418–2424 | ethylenenone | Ni | ethylene |  | none |  | toluene | 20 | 10.1325 | none | [5 empty] | 100 | 4080 |  | 813000 | 0.5 | none
116 | n-n-7 | CC1=CC(C)=CC(C)=C1/N=C(C2=C3C4=CC=CC3=CC=C2)/C4=N/C5=C(C(C6=CC=CC=C6)C7=CC=CC=C7)C=CC=C5C(C8=CC=CC=C8)C9=CC=CC=C9 | 352 | Organometallics 2011, 30, 2418–2424 | ethylenenone | Ni | ethylene |  | none |  | toluene | 40 | 10.1325 | none | [5 empty] | 100 | 5410 |  | 563000 | 0.5 | none
116 | n-n-7 | CC1=CC(C)=CC(C)=C1/N=C(C2=C3C4=CC=CC3=CC=C2)/C4=N/C5=C(C(C6=CC=CC=C6)C7=CC=CC=C7)C=CC=C5C(C8=CC=CC=C8)C9=CC=CC=C9 | 353 | Organometallics 2011, 30, 2418–2424 | ethylenenone | Ni | ethylene |  | none |  | toluene | 60 | 10.1325 | none | [5 empty] | 100 | 4370 |  | 367000 | 0.5 | none
116 | n-n-7 | CC1=CC(C)=CC(C)=C1/N=C(C2=C3C4=CC=CC3=CC=C2)/C4=N/C5=C(C(C6=CC=CC=C6)C7=CC=CC=C7)C=CC=C5C(C8=CC=CC=C8)C9=CC=CC=C9 | 354 | Organometallics 2011, 30, 2418–2424 | ethylenenone | Ni | ethylene |  | none |  | toluene | 50 | 10.1325 | none | [5 empty] | 100 | 4900 |  | 353000 | 0.5 | none
113 | n-n-4 | [H]C(C=C1C)=CC(C)=C1/N=C(C2=C3C4=CC=CC3=CC=C2)/C4=N/C5=C(C(C6=CC=CC=C6)C7=CC=CC=C7)C=CC=C5C(C8=CC=CC=C8)C9=CC=CC=C9 | 355 | Organometallics 2011, 30, 2418–2424 | ethylenenone | Ni | ethylene |  | none |  | toluene | 20 | 10.1325 | none | [5 empty] | 100 | 9230 |  | 674000 | 0.5 | none
114 | n-n-5 | C/C(C(C1=CC=CC=C1)C2=CC=CC=C2)=C(C(C(C3=CC=CC=C3)C4=CC=CC=C4)=C)/N=C5/C(C6=C7C5=CC=CC7=CC=C6)=N/C8=C(C(OC)=O)C=C([H])C=C8C(OC)=O | 356 | Organometallics 2011, 30, 2418–2424 | ethylenenone | Ni | ethylene |  | none |  | toluene | 20 | 10.1325 | none | [5 empty] | 100 | 7730 |  | 677000 | 0.5 | none
115 | n-n-6 | CC(C)C1=CC=CC(C(C)C)=C1/N=C(C2=C3C4=CC=CC3=CC=C2)/C4=N/C5=C(C(C6=CC=CC=C6)C7=CC=CC=C7)C=CC=C5C(C8=CC=CC=C8)C9=CC=CC=C9 | 357 | Organometallics 2011, 30, 2418–2424 | ethylenenone | Ni | ethylene |  | none |  | toluene | 20 | 10.1325 | none | [5 empty] | 100 | 9390 |  | 745000 | 0.5 | none
117 | n-n-8 | CCC1=CC(C)=CC(CC)=C1/N=C(C2=C3C4=CC=CC3=CC=C2)/C4=N/C5=C(C(C6=CC=CC=C6)C7=CC=CC=C7)C=CC=C5C(C8=CC=CC=C8)C9=CC=CC=C9 | 358 | Organometallics 2011, 30, 2418–2424 | ethylenenone | Ni | ethylene |  | none |  | toluene | 20 | 10.1325 | none | [5 empty] | 100 | 1890 |  | 744000 | 0.5 | none
116 | n-n-7 | CC1=CC(C)=CC(C)=C1/N=C(C2=C3C4=CC=CC3=CC=C2)/C4=N/C5=C(C(C6=CC=CC=C6)C7=CC=CC=C7)C=CC=C5C(C8=CC=CC=C8)C9=CC=CC=C9 | 359 | Organometallics 2011, 30, 2418–2424 | ethylenenone | Ni | ethylene |  | none |  | toluene | 20 | 10.1325 | none | [5 empty] | 100 | 10600 |  | 576000 | 0.5 | none
116 | n-n-7 | CC1=CC(C)=CC(C)=C1/N=C(C2=C3C4=CC=CC3=CC=C2)/C4=N/C5=C(C(C6=CC=CC=C6)C7=CC=CC=C7)C=CC=C5C(C8=CC=CC=C8)C9=CC=CC=C9 | 360 | Organometallics 2011, 30, 2418–2424 | ethylenenone | Ni | ethylene |  | none |  | toluene | 20 | 10.1325 | none | [5 empty] | 100 | 10200 |  | 584000 | 0.5 | none
116 | n-n-7 | CC1=CC(C)=CC(C)=C1/N=C(C2=C3C4=CC=CC3=CC=C2)/C4=N/C5=C(C(C6=CC=CC=C6)C7=CC=CC=C7)C=CC=C5C(C8=CC=CC=C8)C9=CC=CC=C9 | 361 | Organometallics 2011, 30, 2418–2424 | ethylenenone | Ni | ethylene |  | none |  | toluene | 20 | 10.1325 | none | [5 empty] | 100 | 9600 |  | 602000 | 0.5 | none
116 | n-n-7 | CC1=CC(C)=CC(C)=C1/N=C(C2=C3C4=CC=CC3=CC=C2)/C4=N/C5=C(C(C6=CC=CC=C6)C7=CC=CC=C7)C=CC=C5C(C8=CC=CC=C8)C9=CC=CC=C9 | 362 | Organometallics 2011, 30, 2418–2424 | ethylenenone | Ni | ethylene |  | none |  | toluene | 20 | 10.1325 | none | [5 empty] | 100 | 6100 |  | 885000 | 0.5 | none
116 | n-n-7 | CC1=CC(C)=CC(C)=C1/N=C(C2=C3C4=CC=CC3=CC=C2)/C4=N/C5=C(C(C6=CC=CC=C6)C7=CC=CC=C7)C=CC=C5C(C8=CC=CC=C8)C9=CC=CC=C9 | 363 | Organometallics 2011, 30, 2418–2424 | ethylenenone | Ni | ethylene |  | none |  | toluene | 20 | 10.1325 | none | [5 empty] | 100 | 9280 |  | 543000 | 0.5 | none
116 | n-n-7 | CC1=CC(C)=CC(C)=C1/N=C(C2=C3C4=CC=CC3=CC=C2)/C4=N/C5=C(C(C6=CC=CC=C6)C7=CC=CC=C7)C=CC=C5C(C8=CC=CC=C8)C9=CC=CC=C9 | 364 | Organometallics 2011, 30, 2418–2424 | ethylenenone | Ni | ethylene |  | none |  | toluene | 20 | 10.1325 | none | [5 empty] | 100 | 10700 |  | 555000 | 0.5 | none
116 | n-n-7 | CC1=CC(C)=CC(C)=C1/N=C(C2=C3C4=CC=CC3=CC=C2)/C4=N/C5=C(C(C6=CC=CC=C6)C7=CC=CC=C7)C=CC=C5C(C8=CC=CC=C8)C9=CC=CC=C9 | 365 | Organometallics 2011, 30, 2418–2424 | ethylenenone | Ni | ethylene |  | none |  | toluene | 20 | 10.1325 | none | [5 empty] | 100 | 10800 |  | 597000 | 0.5 | none
116 | n-n-7 | CC1=CC(C)=CC(C)=C1/N=C(C2=C3C4=CC=CC3=CC=C2)/C4=N/C5=C(C(C6=CC=CC=C6)C7=CC=CC=C7)C=CC=C5C(C8=CC=CC=C8)C9=CC=CC=C9 | 366 | Organometallics 2011, 30, 2418–2424 | ethylenenone | Ni | ethylene |  | none |  | toluene | 20 | 10.1325 | none | [5 empty] | 100 | 10600 |  | 608000 | 0.5 | none
116 | n-n-7 | CC1=CC(C)=CC(C)=C1/N=C(C2=C3C4=CC=CC3=CC=C2)/C4=N/C5=C(C(C6=CC=CC=C6)C7=CC=CC=C7)C=CC=C5C(C8=CC=CC=C8)C9=CC=CC=C9 | 367 | Organometallics 2011, 30, 2418–2424 | ethylenenone | Ni | ethylene |  | none |  | toluene | 20 | 10.1325 | none | [5 empty] | 100 | 9880 |  | 674000 | 0.5 | none
116 | n-n-7 | CC1=CC(C)=CC(C)=C1/N=C(C2=C3C4=CC=CC3=CC=C2)/C4=N/C5=C(C(C6=CC=CC=C6)C7=CC=CC=C7)C=CC=C5C(C8=CC=CC=C8)C9=CC=CC=C9 | 368 | Organometallics 2011, 30, 2418–2424 | ethylenenone | Ni | ethylene |  | none |  | toluene | 20 | 10.1325 | none | [5 empty] | 100 | 9830 |  | 743000 | 0.5 | none
116 | n-n-7 | CC1=CC(C)=CC(C)=C1/N=C(C2=C3C4=CC=CC3=CC=C2)/C4=N/C5=C(C(C6=CC=CC=C6)C7=CC=CC=C7)C=CC=C5C(C8=CC=CC=C8)C9=CC=CC=C9 | 369 | Organometallics 2011, 30, 2418–2424 | ethylenenone | Ni | ethylene |  | none |  | toluene | 40 | 10.1325 | none | [5 empty] | 100 | 6360 |  | 462000 | 0.5 | none
116 | n-n-7 | CC1=CC(C)=CC(C)=C1/N=C(C2=C3C4=CC=CC3=CC=C2)/C4=N/C5=C(C(C6=CC=CC=C6)C7=CC=CC=C7)C=CC=C5C(C8=CC=CC=C8)C9=CC=CC=C9 | 370 | Organometallics 2011, 30, 2418–2424 | ethylenenone | Ni | ethylene |  | none |  | toluene | 60 | 10.1325 | none | [5 empty] | 100 | 4480 |  | 298000 | 0.5 | none
116 | n-n-7 | CC1=CC(C)=CC(C)=C1/N=C(C2=C3C4=CC=CC3=CC=C2)/C4=N/C5=C(C(C6=CC=CC=C6)C7=CC=CC=C7)C=CC=C5C(C8=CC=CC=C8)C9=CC=CC=C9 | 371 | Organometallics 2011, 30, 2418–2424 | ethylenenone | Ni | ethylene |  | none |  | toluene | 50 | 10.1325 | none | [5 empty] | 100 | 4810 |  | 468000 | 0.5 | none
113 | n-n-4 | [H]C(C=C1C)=CC(C)=C1/N=C(C2=C3C4=CC=CC3=CC=C2)/C4=N/C5=C(C(C6=CC=CC=C6)C7=CC=CC=C7)C=CC=C5C(C8=CC=CC=C8)C9=CC=CC=C9 | 372 | Organometallics 2011, 30, 2418–2424 | ethylenenone | Ni | ethylene |  | none |  | toluene | 20 | 10.1325 | none | [5 empty] | 100 | 9950 |  | 472000 | 0.5 | none
114 | n-n-5 | C/C(C(C1=CC=CC=C1)C2=CC=CC=C2)=C(C(C(C3=CC=CC=C3)C4=CC=CC=C4)=C)/N=C5/C(C6=C7C5=CC=CC7=CC=C6)=N/C8=C(C(OC)=O)C=C([H])C=C8C(OC)=O | 373 | Organometallics 2011, 30, 2418–2424 | ethylenenone | Ni | ethylene |  | none |  | toluene | 20 | 10.1325 | none | [5 empty] | 100 | 6880 |  | 687000 | 0.5 | none
115 | n-n-6 | CC(C)C1=CC=CC(C(C)C)=C1/N=C(C2=C3C4=CC=CC3=CC=C2)/C4=N/C5=C(C(C6=CC=CC=C6)C7=CC=CC=C7)C=CC=C5C(C8=CC=CC=C8)C9=CC=CC=C9 | 374 | Organometallics 2011, 30, 2418–2424 | ethylenenone | Ni | ethylene |  | none |  | toluene | 20 | 10.1325 | none | [5 empty] | 100 | 10900 |  | 942000 | 0.5 | none
117 | n-n-8 | CCC1=CC(C)=CC(CC)=C1/N=C(C2=C3C4=CC=CC3=CC=C2)/C4=N/C5=C(C(C6=CC=CC=C6)C7=CC=CC=C7)C=CC=C5C(C8=CC=CC=C8)C9=CC=CC=C9 | 375 | Organometallics 2011, 30, 2418–2424 | ethylenenone | Ni | ethylene |  | none |  | toluene | 20 | 10.1325 | none | [5 empty] | 100 | 8530 |  | 774000 | 0.5 | none
116 | n-n-7 | CC1=CC(C)=CC(C)=C1/N=C(C2=C3C4=CC=CC3=CC=C2)/C4=N/C5=C(C(C6=CC=CC=C6)C7=CC=CC=C7)C=CC=C5C(C8=CC=CC=C8)C9=CC=CC=C9 | 376 | Organometallics 2011, 30, 2418–2424 | ethylenenone | Ni | ethylene |  | none |  | toluene | 20 | 10.1325 | none | [5 empty] | 100 | 13000 |  | 563000 | 0.5 | none
116 | n-n-7 | CC1=CC(C)=CC(C)=C1/N=C(C2=C3C4=CC=CC3=CC=C2)/C4=N/C5=C(C(C6=CC=CC=C6)C7=CC=CC=C7)C=CC=C5C(C8=CC=CC=C8)C9=CC=CC=C9 | 377 | Organometallics 2011, 30, 2418–2424 | ethylenenone | Ni | ethylene |  | none |  | toluene | 20 | 10.1325 | none | [5 empty] | 100 | 11800 |  | 569000 | 0.5 | none
116 | n-n-7 | CC1=CC(C)=CC(C)=C1/N=C(C2=C3C4=CC=CC3=CC=C2)/C4=N/C5=C(C(C6=CC=CC=C6)C7=CC=CC=C7)C=CC=C5C(C8=CC=CC=C8)C9=CC=CC=C9 | 378 | Organometallics 2011, 30, 2418–2424 | ethylenenone | Ni | ethylene |  | none |  | toluene | 20 | 10.1325 | none | [5 empty] | 100 | 10900 |  | 581000 | 0.5 | none
116 | n-n-7 | CC1=CC(C)=CC(C)=C1/N=C(C2=C3C4=CC=CC3=CC=C2)/C4=N/C5=C(C(C6=CC=CC=C6)C7=CC=CC=C7)C=CC=C5C(C8=CC=CC=C8)C9=CC=CC=C9 | 379 | Organometallics 2011, 30, 2418–2424 | ethylenenone | Ni | ethylene |  | none |  | toluene | 20 | 10.1325 | none | [5 empty] | 100 | 6650 |  | 795000 | 0.5 | none
118 | p-n-1 | CC(C=C1C(C2=CC=CC=C2)C3=CC=CC=C3)=CC(C(C4=CC=CC=C4)C5=CC=CC=C5)=C1/N=C/C6=CC=CC=C6P(C7=CC=CC=C7)C8=CC=CC=C8 | 380 | Appl Organometal Chem. 2020; 34:e5428. | ethylenenone | Ni | ethylene |  | none |  | toluene | 23 | 8.106 | none | [5 empty] | 30 | 48 |  | 7000 | 1 | none
118 | p-n-1 | CC(C=C1C(C2=CC=CC=C2)C3=CC=CC=C3)=CC(C(C4=CC=CC=C4)C5=CC=CC=C5)=C1/N=C/C6=CC=CC=C6P(C7=CC=CC=C7)C8=CC=CC=C8 | 381 | Appl Organometal Chem. 2020; 34:e5428. | ethylenenone | Ni | ethylene |  | none |  | toluene | 23 | 8.106 | none | [5 empty] | 30 | 62 |  | 8900 | 1 | none
118 | p-n-1 | CC(C=C1C(C2=CC=CC=C2)C3=CC=CC=C3)=CC(C(C4=CC=CC=C4)C5=CC=CC=C5)=C1/N=C/C6=CC=CC=C6P(C7=CC=CC=C7)C8=CC=CC=C8 | 382 | Appl Organometal Chem. 2020; 34:e5428. | ethylenenone | Ni | ethylene |  | none |  | toluene | 23 | 8.106 | none | [5 empty] | 30 | 76 |  | 11500 | 1 | none
118 | p-n-1 | CC(C=C1C(C2=CC=CC=C2)C3=CC=CC=C3)=CC(C(C4=CC=CC=C4)C5=CC=CC=C5)=C1/N=C/C6=CC=CC=C6P(C7=CC=CC=C7)C8=CC=CC=C8 | 383 | Appl Organometal Chem. 2020; 34:e5428. | ethylenenone | Ni | ethylene |  | none |  | toluene | 23 | 8.106 | none | [5 empty] | 30 | 86 |  | 13600 | 1 | none
118 | p-n-1 | CC(C=C1C(C2=CC=CC=C2)C3=CC=CC=C3)=CC(C(C4=CC=CC=C4)C5=CC=CC=C5)=C1/N=C/C6=CC=CC=C6P(C7=CC=CC=C7)C8=CC=CC=C8 | 384 | Appl Organometal Chem. 2020; 34:e5428. | ethylenenone | Ni | ethylene |  | none |  | toluene | 23 | 8.106 | none | [5 empty] | 30 | 80 |  | 10800 | 1 | none
118 | p-n-1 | CC(C=C1C(C2=CC=CC=C2)C3=CC=CC=C3)=CC(C(C4=CC=CC=C4)C5=CC=CC=C5)=C1/N=C/C6=CC=CC=C6P(C7=CC=CC=C7)C8=CC=CC=C8 | 385 | Appl Organometal Chem. 2020; 34:e5428. | ethylenenone | Ni | ethylene |  | none |  | toluene | 23 | 8.106 | none | [5 empty] | 30 | 101 |  | 15700 | 1 | none
118 | p-n-1 | CC(C=C1C(C2=CC=CC=C2)C3=CC=CC=C3)=CC(C(C4=CC=CC=C4)C5=CC=CC=C5)=C1/N=C/C6=CC=CC=C6P(C7=CC=CC=C7)C8=CC=CC=C8 | 386 | Appl Organometal Chem. 2020; 34:e5428. | ethylenenone | Ni | ethylene |  | none |  | toluene | 23 | 8.106 | none | [5 empty] | 30 | 96 |  | 15800 | 1 | none
118 | p-n-1 | CC(C=C1C(C2=CC=CC=C2)C3=CC=CC=C3)=CC(C(C4=CC=CC=C4)C5=CC=CC=C5)=C1/N=C/C6=CC=CC=C6P(C7=CC=CC=C7)C8=CC=CC=C8 | 387 | Appl Organometal Chem. 2020; 34:e5428. | ethylenenone | Ni | ethylene |  | none |  | toluene | 23 | 8.106 | none | [5 empty] | 30 | 108 |  | 16600 | 1 | none
118 | p-n-1 | CC(C=C1C(C2=CC=CC=C2)C3=CC=CC=C3)=CC(C(C4=CC=CC=C4)C5=CC=CC=C5)=C1/N=C/C6=CC=CC=C6P(C7=CC=CC=C7)C8=CC=CC=C8 | 388 | Appl Organometal Chem. 2020; 34:e5428. | ethylenenone | Ni | ethylene |  | none |  | toluene | 23 | 8.106 | none | [5 empty] | 30 | 164 |  | 11100 | 1 | none
118 | p-n-1 | CC(C=C1C(C2=CC=CC=C2)C3=CC=CC=C3)=CC(C(C4=CC=CC=C4)C5=CC=CC=C5)=C1/N=C/C6=CC=CC=C6P(C7=CC=CC=C7)C8=CC=CC=C8 | 389 | Appl Organometal Chem. 2020; 34:e5428. | ethylenenone | Ni | ethylene |  | none |  | toluene | 23 | 8.106 | none | [5 empty] | 30 | 115 |  | 8600 | 1 | none
119 | p-n-2 | FC(C=C1C(C2=CC=CC=C2)C3=CC=CC=C3)=CC(C(C4=CC=CC=C4)C5=CC=CC=C5)=C1/N=C/C6=CC=CC=C6P(C7=CC=CC=C7)C8=CC=CC=C8 | 390 | Appl Organometal Chem. 2020; 34:e5428. | ethylenenone | Ni | ethylene |  | none |  | toluene | 23 | 8.106 | none | [5 empty] | 30 | 117 |  | 21300 | 1 | none
119 | p-n-2 | FC(C=C1C(C2=CC=CC=C2)C3=CC=CC=C3)=CC(C(C4=CC=CC=C4)C5=CC=CC=C5)=C1/N=C/C6=CC=CC=C6P(C7=CC=CC=C7)C8=CC=CC=C8 | 391 | Appl Organometal Chem. 2020; 34:e5428. | ethylenenone | Ni | ethylene |  | none |  | toluene | 23 | 8.106 | none | [5 empty] | 30 | 190 |  | 12200 | 1 | none
119 | p-n-2 | FC(C=C1C(C2=CC=CC=C2)C3=CC=CC=C3)=CC(C(C4=CC=CC=C4)C5=CC=CC=C5)=C1/N=C/C6=CC=CC=C6P(C7=CC=CC=C7)C8=CC=CC=C8 | 392 | Appl Organometal Chem. 2020; 34:e5428. | ethylenenone | Ni | ethylene |  | none |  | toluene | 23 | 8.106 | none | [5 empty] | 30 | 134 |  | 98000 | 1 | none
120 | p-n-3 | CC(C1=CC=CC(C(C)C)=C1/N=C/C2=CC=CC=C2P(C3=CC=CC=C3)C4=CC=CC=C4)C | 393 | Appl Organometal Chem. 2020; 34:e5428. | ethylenenone | Ni | ethylene |  | none |  | toluene | 23 | 8.106 | none | [5 empty] | 30 | 42 |  | 7000 | 1 | none
120 | p-n-3 | CC(C1=CC=CC(C(C)C)=C1/N=C/C2=CC=CC=C2P(C3=CC=CC=C3)C4=CC=CC=C4)C | 394 | Appl Organometal Chem. 2020; 34:e5428. | ethylenenone | Ni | ethylene |  | none |  | toluene | 23 | 8.106 | none | [5 empty] | 30 | 78 |  | 3900 | 1 | none
120 | p-n-3 | CC(C1=CC=CC(C(C)C)=C1/N=C/C2=CC=CC=C2P(C3=CC=CC=C3)C4=CC=CC=C4)C | 395 | Appl Organometal Chem. 2020; 34:e5428. | ethylenenone | Ni | ethylene |  | none |  | toluene | 23 | 8.106 | none | [5 empty] | 30 | 0 |  | 0 | 1 | none
121 | p-p-23 | C/C1=C(C)\C[P@](C)C/C(C)=C(C)\C[P@](C)C1 | 396 | Journal of Organometallic Chemistry 689 (2004) 833–839 | ethylenenone | Ni | ethylene |  | none |  | thf | 25 | 4 | none | [5 empty] | 20 | 1.15 |  | 3162 | 24 | none
121 | p-p-23 | C/C1=C(C)\C[P@](C)C/C(C)=C(C)\C[P@](C)C1 | 397 | Journal of Organometallic Chemistry 689 (2004) 833–839 | ethylenenone | Ni | ethylene |  | none |  | dcm | 25 | 4 | none | [5 empty] | 20 | 2.683333 |  | 10126 | 24 | none
121 | p-p-23 | C/C1=C(C)\C[P@](C)C/C(C)=C(C)\C[P@](C)C1 | 398 | Journal of Organometallic Chemistry 689 (2004) 833–839 | ethylenenone | Ni | ethylene |  | none |  | thf | 40 | 4 | none | [5 empty] | 20 | 0.6116667 |  | 1359 | 24 | none
121 | p-p-23 | C/C1=C(C)\C[P@](C)C/C(C)=C(C)\C[P@](C)C1 | 399 | Journal of Organometallic Chemistry 689 (2004) 833–839 | ethylenenone | Ni | ethylene |  | none |  | dcm | 40 | 4 | none | [5 empty] | 20 | 0.3466667 |  | 1734 | 24 | none
31 | p-p-10 | CC(P(CCP(C(C)C)C(C)C)C(C)C)C | 400 | Journal of Organometallic Chemistry 689 (2004) 833–839 | ethylenenone | Ni | ethylene |  | none |  | thf | 40 | 4 | none | [5 empty] | 20 | 0.1783333 |  | 1230 | 24 | none
31 | p-p-10 | CC(P(CCP(C(C)C)C(C)C)C(C)C)C | 401 | Journal of Organometallic Chemistry 689 (2004) 833–839 | ethylenenone | Ni | ethylene |  | none |  | dcm | 40 | 4 | none | [5 empty] | 20 | 0.35 |  | 1080 | 24 | none
32 | p-p-11 | CC(P(CCCP(C(C)C)C(C)C)C(C)C)C | 402 | Journal of Organometallic Chemistry 689 (2004) 833–839 | ethylenenone | Ni | ethylene |  | none |  | thf | 40 | 4 | none | [5 empty] | 20 | 0 |  | 78 | 24 | none
32 | p-p-11 | CC(P(CCCP(C(C)C)C(C)C)C(C)C)C | 403 | Journal of Organometallic Chemistry 689 (2004) 833–839 | ethylenenone | Ni | ethylene |  | none |  | dcm | 40 | 4 | none | [5 empty] | 20 | 0 |  | 79 | 24 | none
122 | c-o-1 | [O]C1=CC=CC2=C1N3C(C=C2)=CN(C4=C(C(C)C)C=C([H])C=C4C(C)C)C3 | 404 | Angew.Chem.Int.Ed.2016,55,2835–2839 | ethylenenone | Ni | ethylene |  | none |  | toluene | 100 | 40 | none | [5 empty] | 7.5 | 240 |  | 2600 | 0.5 | none
123 | c-o-2 | [O]C1=CC=CC2=C1N3C(C=C2)=CN(C4=C(C(C5=CC=CC=C5)C6=CC=CC=C6)C=C(C)C=C4C(C7=CC=CC=C7)C8=CC=CC=C8)C3 | 405 | Angew.Chem.Int.Ed.2016,55,2835–2839 | ethylenenone | Ni | ethylene |  | none |  | toluene | 100 | 40 | none | [5 empty] | 7.5 | 320 |  | 6900 | 0.5 | none
124 | c-o-3 | [O]C1=CC=CC2=C1N3C(C=C2)=CN(C4=C(C(C5=CC(C(C)(C)C)=CC(C(C)(C)C)=C5)C6=CC(C(C)(C)C)=CC(C(C)(C)C)=C6)C=C(C)C=C4C(C7=CC(C(C)(C)C)=CC(C(C)(C)C)=C7)C8=CC(C(C)(C)C)=CC(C(C)(C)C)=C8)C3 | 406 | Angew.Chem.Int.Ed.2016,55,2835–2839 | ethylenenone | Ni | ethylene |  | none |  | toluene | 100 | 40 | none | [5 empty] | 7.5 | 720 |  | 16000 | 0.5 | none
124 | c-o-3 | [O]C1=CC=CC2=C1N3C(C=C2)=CN(C4=C(C(C5=CC(C(C)(C)C)=CC(C(C)(C)C)=C5)C6=CC(C(C)(C)C)=CC(C(C)(C)C)=C6)C=C(C)C=C4C(C7=CC(C(C)(C)C)=CC(C(C)(C)C)=C7)C8=CC(C(C)(C)C)=CC(C(C)(C)C)=C8)C3 | 407 | Angew.Chem.Int.Ed.2016,55,2835–2839 | ethylenenone | Ni | ethylene |  | none |  | toluene | 80 | 40 | none | [5 empty] | 7.5 | 630 |  | 16000 | 0.5 | none
124 | c-o-3 | [O]C1=CC=CC2=C1N3C(C=C2)=CN(C4=C(C(C5=CC(C(C)(C)C)=CC(C(C)(C)C)=C5)C6=CC(C(C)(C)C)=CC(C(C)(C)C)=C6)C=C(C)C=C4C(C7=CC(C(C)(C)C)=CC(C(C)(C)C)=C7)C8=CC(C(C)(C)C)=CC(C(C)(C)C)=C8)C3 | 408 | Angew.Chem.Int.Ed.2016,55,2835–2839 | ethylenenone | Ni | ethylene |  | none |  | toluene | 50 | 40 | none | [5 empty] | 7.5 | 340 |  | 39000 | 0.5 | none
124 | c-o-3 | [O]C1=CC=CC2=C1N3C(C=C2)=CN(C4=C(C(C5=CC(C(C)(C)C)=CC(C(C)(C)C)=C5)C6=CC(C(C)(C)C)=CC(C(C)(C)C)=C6)C=C(C)C=C4C(C7=CC(C(C)(C)C)=CC(C(C)(C)C)=C7)C8=CC(C(C)(C)C)=CC(C(C)(C)C)=C8)C3 | 409 | Angew.Chem.Int.Ed.2016,55,2835–2839 | ethylenenone | Ni | ethylene |  | none |  | toluene | 30 | 40 | none | [5 empty] | 7.5 | 0 |  | 0 | 0.5 | none
124 | c-o-3 | [O]C1=CC=CC2=C1N3C(C=C2)=CN(C4=C(C(C5=CC(C(C)(C)C)=CC(C(C)(C)C)=C5)C6=CC(C(C)(C)C)=CC(C(C)(C)C)=C6)C=C(C)C=C4C(C7=CC(C(C)(C)C)=CC(C(C)(C)C)=C7)C8=CC(C(C)(C)C)=CC(C(C)(C)C)=C8)C3 | 410 | Angew.Chem.Int.Ed.2016,55,2835–2839 | ethylenenone | Ni | ethylene |  | none |  | toluene | 50 | 40 | none | [5 empty] | 7.5 | 1190 |  | 54000 | 0.5 | none
124 | c-o-3 | [O]C1=CC=CC2=C1N3C(C=C2)=CN(C4=C(C(C5=CC(C(C)(C)C)=CC(C(C)(C)C)=C5)C6=CC(C(C)(C)C)=CC(C(C)(C)C)=C6)C=C(C)C=C4C(C7=CC(C(C)(C)C)=CC(C(C)(C)C)=C7)C8=CC(C(C)(C)C)=CC(C(C)(C)C)=C8)C3 | 411 | Angew.Chem.Int.Ed.2016,55,2835–2839 | ethylenenone | Ni | ethylene |  | none |  | toluene | 30 | 40 | none | [5 empty] | 7.5 | 1000 |  | 84000 | 0.5 | none
122 | c-o-1 | [O]C1=CC=CC2=C1N3C(C=C2)=CN(C4=C(C(C)C)C=C([H])C=C4C(C)C)C3 | 412 | Angew.Chem.Int.Ed.2016,55,2835–2839 | ethyleneallyl acetate | Ni | ethylene |  | allyl acetate |  | toluene | 60 | 30 | 0 | [5 empty] | 8 | 0.5 |  | 630 | 15 | 0.49
122 | c-o-1 | [O]C1=CC=CC2=C1N3C(C=C2)=CN(C4=C(C(C)C)C=C([H])C=C4C(C)C)C3 | 413 | Angew.Chem.Int.Ed.2016,55,2835–2839 | ethyleneallyl acetate | Ni | ethylene |  | allyl acetate |  | toluene | 60 | 30 | 0 | [5 empty] | 8 | 0.16 |  | 1500 | 15 | 0.83
123 | c-o-2 | [O]C1=CC=CC2=C1N3C(C=C2)=CN(C4=C(C(C5=CC=CC=C5)C6=CC=CC=C6)C=C(C)C=C4C(C7=CC=CC=C7)C8=CC=CC=C8)C3 | 414 | Angew.Chem.Int.Ed.2016,55,2835–2839 | ethyleneallyl acetate | Ni | ethylene |  | allyl acetate |  | toluene | 60 | 30 | 0 | [5 empty] | 8 | 0.13 |  | 4500 | 15 | 0.72
124 | c-o-3 | [O]C1=CC=CC2=C1N3C(C=C2)=CN(C4=C(C(C5=CC(C(C)(C)C)=CC(C(C)(C)C)=C5)C6=CC(C(C)(C)C)=CC(C(C)(C)C)=C6)C=C(C)C=C4C(C7=CC(C(C)(C)C)=CC(C(C)(C)C)=C7)C8=CC(C(C)(C)C)=CC(C(C)(C)C)=C8)C3 | 415 | Angew.Chem.Int.Ed.2016,55,2835–2839 | ethyleneallyl acetate | Ni | ethylene |  | allyl acetate |  | toluene | 60 | 30 | 0 | [5 empty] | 8 | 0.44 |  | 8500 | 15 | 0.2
122 | c-o-1 | [O]C1=CC=CC2=C1N3C(C=C2)=CN(C4=C(C(C)C)C=C([H])C=C4C(C)C)C3 | 416 | Angew.Chem.Int.Ed.2016,55,2835–2839 | ethylenediallyl ether | Ni | ethylene |  | diallyl ether |  | toluene | 60 | 30 | 0 | [5 empty] | 8 | 0.87 |  | 2800 | 15 | 1.9
124 | c-o-3 | [O]C1=CC=CC2=C1N3C(C=C2)=CN(C4=C(C(C5=CC(C(C)(C)C)=CC(C(C)(C)C)=C5)C6=CC(C(C)(C)C)=CC(C(C)(C)C)=C6)C=C(C)C=C4C(C7=CC(C(C)(C)C)=CC(C(C)(C)C)=C7)C8=CC(C(C)(C)C)=CC(C(C)(C)C)=C8)C3 | 417 | Angew.Chem.Int.Ed.2016,55,2835–2839 | ethylenediallyl ether | Ni | ethylene |  | diallyl ether |  | toluene | 60 | 30 | 0 | [5 empty] | 8 | 0.97 |  | 14000 | 15 | 0.98
122 | c-o-1 | [O]C1=CC=CC2=C1N3C(C=C2)=CN(C4=C(C(C)C)C=C([H])C=C4C(C)C)C3 | 418 | Angew.Chem.Int.Ed.2016,55,2835–2839 | ethyleneallyl ethyl ether | Ni | ethylene |  | allyl ethyl ether |  | toluene | 60 | 30 | 0 | [5 empty] | 8 | 0.88 |  | 1200 | 15 | 0.68
124 | c-o-3 | [O]C1=CC=CC2=C1N3C(C=C2)=CN(C4=C(C(C5=CC(C(C)(C)C)=CC(C(C)(C)C)=C5)C6=CC(C(C)(C)C)=CC(C(C)(C)C)=C6)C=C(C)C=C4C(C7=CC(C(C)(C)C)=CC(C(C)(C)C)=C7)C8=CC(C(C)(C)C)=CC(C(C)(C)C)=C8)C3 | 419 | Angew.Chem.Int.Ed.2016,55,2835–2839 | ethyleneallyl ethyl ether | Ni | ethylene |  | allyl ethyl ether |  | toluene | 60 | 30 | 0 | [5 empty] | 8 | 2.1 |  | 10000 | 15 | 0.39
122 | c-o-1 | [O]C1=CC=CC2=C1N3C(C=C2)=CN(C4=C(C(C)C)C=C([H])C=C4C(C)C)C3 | 420 | Angew.Chem.Int.Ed.2016,55,2835–2839 | ethylenemethyl acrylate | Ni | ethylene |  | methyl acrylate |  | toluene | 60 | 30 | 0 | [5 empty] | 8 | 0 |  | 0 | 15 | 0
122 | c-o-1 | [O]C1=CC=CC2=C1N3C(C=C2)=CN(C4=C(C(C)C)C=C([H])C=C4C(C)C)C3 | 421 | Angew.Chem.Int.Ed.2016,55,2835–2839 | ethyleneacrylonitrile | Ni | ethylene |  | acrylonitrile |  | toluene | 60 | 30 | 0 | [5 empty] | 8 | 0 |  | 0 | 15 | 0
125 | p-p-24 | C/C1=C(C)\C[P@](C2CCCCC2)C/C(C)=C(C)\C[P@](C)C1 | 422 | Organometallics 2012, 31, 207−224 | ethylenenone | Ni | ethylene |  | none |  | diethyl ether | 40 | 1 | none | [5 empty] | 5 | 5.6 |  | 167917 | 6 | none
126 | p-p-25 | C/C1=C(C)\C[P@](C2CCCCC2)C/C(C)=C(C)\C[P@](CCCC)C1 | 423 | Organometallics 2012, 31, 207−224 | ethylenenone | Ni | ethylene |  | none |  | diethyl ether | 40 | 1 | none | [5 empty] | 5 | 22 |  | 12303 | 3 | none
127 | p-p-26 | C/C1=C(C)\C[P@](C2CCCCC2)C/C(C)=C(C)\C[P@](CC3=CC=CC=C3)C1 | 424 | Organometallics 2012, 31, 207−224 | ethylenenone | Ni | ethylene |  | none |  | diethyl ether | 40 | 1 | none | [5 empty] | 5 | 5.1 |  | 30260 | 3 | none
128 | p-p-27 | C/C1=C(C)\C[P@](C2=CC=CC=C2)C/C(C)=C(C)\C[P@](CC3=CC=CC=C3)C1 | 425 | Organometallics 2012, 31, 207−224 | ethylenenone | Ni | ethylene |  | none |  | diethyl ether | 40 | 1 | none | [5 empty] | 5 | 11.6 |  | 26177 | 2 | none
129 | p-p-28 | C/C1=C(C)\C[P@](C2=C(C)C=C(C)C=C2C)C/C(C)=C(C)\C[P@](CC3=CC=CC=C3)C1 | 426 | Organometallics 2012, 31, 207−224 | ethylenenone | Ni | ethylene |  | none |  | diethyl ether | 40 | 1 | none | [5 empty] | 5 | 7.8 |  | 10825 | 3.5 | none
130 | n-n-9 | C1(/C(C2=C3C1=CC=CC3=CC=C2)=NC4=C(C5=CC=C(CC6)C=C5)C=CC=C4C7=CC=C8C=C7)=N\C9=C(C%10=CC=C(CC8)C=C%10)C=CC=C9C%11=CC=C6C=C%11 | 427 | Angew.Chem.Int.Ed.2004,43,1821–1825 | ethylenenone | Ni | ethylene |  | none |  | toluene | 30 | 13.7895 | none | [5 empty] | 200 | 41.76 |  | 320000 | 0.08333333 | none
130 | n-n-9 | C1(/C(C2=C3C1=CC=CC3=CC=C2)=NC4=C(C5=CC=C(CC6)C=C5)C=CC=C4C7=CC=C8C=C7)=N\C9=C(C%10=CC=C(CC8)C=C%10)C=CC=C9C%11=CC=C6C=C%11 | 428 | Angew.Chem.Int.Ed.2004,43,1821–1825 | ethylenenone | Ni | ethylene |  | none |  | toluene | 30 | 13.7895 | none | [5 empty] | 200 | 40.2 |  | 288000 | 0.1666667 | none
130 | n-n-9 | C1(/C(C2=C3C1=CC=CC3=CC=C2)=NC4=C(C5=CC=C(CC6)C=C5)C=CC=C4C7=CC=C8C=C7)=N\C9=C(C%10=CC=C(CC8)C=C%10)C=CC=C9C%11=CC=C6C=C%11 | 429 | Angew.Chem.Int.Ed.2004,43,1821–1825 | ethylenenone | Ni | ethylene |  | none |  | toluene | 30 | 13.7895 | none | [5 empty] | 200 | 37 |  | 294000 | 0.25 | none
130 | n-n-9 | C1(/C(C2=C3C1=CC=CC3=CC=C2)=NC4=C(C5=CC=C(CC6)C=C5)C=CC=C4C7=CC=C8C=C7)=N\C9=C(C%10=CC=C(CC8)C=C%10)C=CC=C9C%11=CC=C6C=C%11 | 430 | Angew.Chem.Int.Ed.2004,43,1821–1825 | ethylenenone | Ni | ethylene |  | none |  | toluene | 50 | 13.7895 | none | [5 empty] | 200 | 38.4 |  | 248000 | 0.08333333 | none
130 | n-n-9 | C1(/C(C2=C3C1=CC=CC3=CC=C2)=NC4=C(C5=CC=C(CC6)C=C5)C=CC=C4C7=CC=C8C=C7)=N\C9=C(C%10=CC=C(CC8)C=C%10)C=CC=C9C%11=CC=C6C=C%11 | 431 | Angew.Chem.Int.Ed.2004,43,1821–1825 | ethylenenone | Ni | ethylene |  | none |  | toluene | 50 | 13.7895 | none | [5 empty] | 200 | 41.1 |  | 652000 | 0.1666667 | none
130 | n-n-9 | C1(/C(C2=C3C1=CC=CC3=CC=C2)=NC4=C(C5=CC=C(CC6)C=C5)C=CC=C4C7=CC=C8C=C7)=N\C9=C(C%10=CC=C(CC8)C=C%10)C=CC=C9C%11=CC=C6C=C%11 | 432 | Angew.Chem.Int.Ed.2004,43,1821–1825 | ethylenenone | Ni | ethylene |  | none |  | toluene | 50 | 13.7895 | none | [5 empty] | 200 | 36 |  | 342000 | 0.25 | none
130 | n-n-9 | C1(/C(C2=C3C1=CC=CC3=CC=C2)=NC4=C(C5=CC=C(CC6)C=C5)C=CC=C4C7=CC=C8C=C7)=N\C9=C(C%10=CC=C(CC8)C=C%10)C=CC=C9C%11=CC=C6C=C%11 | 433 | Angew.Chem.Int.Ed.2004,43,1821–1825 | ethylenenone | Ni | ethylene |  | none |  | toluene | 70 | 13.7895 | none | [5 empty] | 200 | 37.32 |  | 323000 | 0.08333333 | none
130 | n-n-9 | C1(/C(C2=C3C1=CC=CC3=CC=C2)=NC4=C(C5=CC=C(CC6)C=C5)C=CC=C4C7=CC=C8C=C7)=N\C9=C(C%10=CC=C(CC8)C=C%10)C=CC=C9C%11=CC=C6C=C%11 | 434 | Angew.Chem.Int.Ed.2004,43,1821–1825 | ethylenenone | Ni | ethylene |  | none |  | toluene | 70 | 13.7895 | none | [5 empty] | 200 | 36.6 |  | 619000 | 0.1666667 | none
130 | n-n-9 | C1(/C(C2=C3C1=CC=CC3=CC=C2)=NC4=C(C5=CC=C(CC6)C=C5)C=CC=C4C7=CC=C8C=C7)=N\C9=C(C%10=CC=C(CC8)C=C%10)C=CC=C9C%11=CC=C6C=C%11 | 435 | Angew.Chem.Int.Ed.2004,43,1821–1825 | ethylenenone | Ni | ethylene |  | none |  | toluene | 70 | 13.7895 | none | [5 empty] | 200 | 29.4 |  | 429000 | 0.25 | none
130 | n-n-9 | C1(/C(C2=C3C1=CC=CC3=CC=C2)=NC4=C(C5=CC=C(CC6)C=C5)C=CC=C4C7=CC=C8C=C7)=N\C9=C(C%10=CC=C(CC8)C=C%10)C=CC=C9C%11=CC=C6C=C%11 | 436 | Angew.Chem.Int.Ed.2004,43,1821–1825 | ethylenenone | Ni | ethylene |  | none |  | toluene | 90 | 13.7895 | none | [5 empty] | 200 | 30 |  | 252000 | 0.08333333 | none
130 | n-n-9 | C1(/C(C2=C3C1=CC=CC3=CC=C2)=NC4=C(C5=CC=C(CC6)C=C5)C=CC=C4C7=CC=C8C=C7)=N\C9=C(C%10=CC=C(CC8)C=C%10)C=CC=C9C%11=CC=C6C=C%11 | 437 | Angew.Chem.Int.Ed.2004,43,1821–1825 | ethylenenone | Ni | ethylene |  | none |  | toluene | 90 | 13.7895 | none | [5 empty] | 200 | 28.2 |  | 462000 | 0.1666667 | none
130 | n-n-9 | C1(/C(C2=C3C1=CC=CC3=CC=C2)=NC4=C(C5=CC=C(CC6)C=C5)C=CC=C4C7=CC=C8C=C7)=N\C9=C(C%10=CC=C(CC8)C=C%10)C=CC=C9C%11=CC=C6C=C%11 | 438 | Angew.Chem.Int.Ed.2004,43,1821–1825 | ethylenenone | Ni | ethylene |  | none |  | toluene | 90 | 13.7895 | none | [5 empty] | 200 | 18.48 |  | 292000 | 0.25 | none
131 | p-n-4 | [H]C(C=CC=C1)=C1P(C2=C([H])C=CC=C2)C3=CC=CC=C3N(C)C | 439 | Macromolecules 2022, 55, 9, 3513–3521 | norbonenenone | Ni | norbonene |  | none |  | toluene | 40 | 20 | none | [5 empty] | 10 | 560 |  | 295000 | 0.25 | none
131 | p-n-4 | [H]C(C=CC=C1)=C1P(C2=C([H])C=CC=C2)C3=CC=CC=C3N(C)C | 440 | Macromolecules 2022, 55, 9, 3513–3521 | norbonenenone | Ni | norbonene |  | none |  | toluene | 40 | 20 | none | [5 empty] | 10 | 960 |  | 102000 | 0.25 | none
131 | p-n-4 | [H]C(C=CC=C1)=C1P(C2=C([H])C=CC=C2)C3=CC=CC=C3N(C)C | 441 | Macromolecules 2022, 55, 9, 3513–3521 | norbonenenone | Ni | norbonene |  | none |  | toluene | 40 | 20 | none | [5 empty] | 10 | 1520 |  | 139000 | 0.25 | none
131 | p-n-4 | [H]C(C=CC=C1)=C1P(C2=C([H])C=CC=C2)C3=CC=CC=C3N(C)C | 442 | Macromolecules 2022, 55, 9, 3513–3521 | norbonenenone | Ni | norbonene |  | none |  | toluene | 40 | 20 | none | [5 empty] | 10 | 1440 |  | 158000 | 0.25 | none
131 | p-n-4 | [H]C(C=CC=C1)=C1P(C2=C([H])C=CC=C2)C3=CC=CC=C3N(C)C | 443 | Macromolecules 2022, 55, 9, 3513–3521 | norbonenenone | Ni | norbonene |  | none |  | toluene | 0 | 20 | none | [5 empty] | 10 | 880 |  | 511000 | 0.25 | none
131 | p-n-4 | [H]C(C=CC=C1)=C1P(C2=C([H])C=CC=C2)C3=CC=CC=C3N(C)C | 444 | Macromolecules 2022, 55, 9, 3513–3521 | norbonenenone | Ni | norbonene |  | none |  | toluene | 20 | 20 | none | [5 empty] | 10 | 1160 |  | 629000 | 0.25 | none
131 | p-n-4 | [H]C(C=CC=C1)=C1P(C2=C([H])C=CC=C2)C3=CC=CC=C3N(C)C | 445 | Macromolecules 2022, 55, 9, 3513–3521 | norbonenenone | Ni | norbonene |  | none |  | toluene | 60 | 20 | none | [5 empty] | 10 | 1440 |  | 663000 | 0.25 | none
131 | p-n-4 | [H]C(C=CC=C1)=C1P(C2=C([H])C=CC=C2)C3=CC=CC=C3N(C)C | 446 | Macromolecules 2022, 55, 9, 3513–3521 | norbonenenone | Ni | norbonene |  | none |  | toluene | 80 | 20 | none | [5 empty] | 10 | 1200 |  | 207000 | 0.25 | none
131 | p-n-4 | [H]C(C=CC=C1)=C1P(C2=C([H])C=CC=C2)C3=CC=CC=C3N(C)C | 447 | Macromolecules 2022, 55, 9, 3513–3521 | norbonenenone | Ni | norbonene |  | none |  | toluene | 40 | 20 | none | [5 empty] | 10 | 360 |  | 99000 | 0.25 | none
131 | p-n-4 | [H]C(C=CC=C1)=C1P(C2=C([H])C=CC=C2)C3=CC=CC=C3N(C)C | 448 | Macromolecules 2022, 55, 9, 3513–3521 | norbonenenone | Ni | norbonene |  | none |  | toluene | 40 | 20 | none | [5 empty] | 10 | 0 |  | 0 | 0.25 | none
132 | p-n-5 | CN(C)C1=CC=CC=C1P(C2=C(C(C)C)C=CC=C2)C3=C(C(C)C)C=CC=C3 | 449 | Macromolecules 2022, 55, 9, 3513–3521 | norbonenenone | Ni | norbonene |  | none |  | toluene | 40 | 20 | none | [5 empty] | 10 | 3200 |  | 1070000 | 0.25 | none
132 | p-n-5 | CN(C)C1=CC=CC=C1P(C2=C(C(C)C)C=CC=C2)C3=C(C(C)C)C=CC=C3 | 450 | Macromolecules 2022, 55, 9, 3513–3521 | norbonenenone | Ni | norbonene |  | none |  | toluene | 80 | 20 | none | [5 empty] | 10 | 3120 |  | 0 | 0.25 | none
133 | p-n-6 | CN(C)C1=CC=CC=C1P(C2=C(C3=CC=CC=C3)C=CC=C2)C4=C(C5=CC=CC=C5)C=CC=C4 | 451 | Macromolecules 2022, 55, 9, 3513–3521 | norbonenenone | Ni | norbonene |  | none |  | toluene | 40 | 20 | none | [5 empty] | 10 | 3760 |  | 1600000 | 0.25 | none
133 | p-n-6 | CN(C)C1=CC=CC=C1P(C2=C(C3=CC=CC=C3)C=CC=C2)C4=C(C5=CC=CC=C5)C=CC=C4 | 452 | Macromolecules 2022, 55, 9, 3513–3521 | norbonenenone | Ni | norbonene |  | none |  | toluene | 80 | 20 | none | [5 empty] | 10 | 3880 |  | 0 | 0.25 | none
134 | p-n-7 | CN(C)C1=CC=CC=C1P(C2=C(OC)C=CC=C2)C3=C(OC)C=CC=C3 | 453 | Macromolecules 2022, 55, 9, 3513–3521 | norbonenenone | Ni | norbonene |  | none |  | toluene | 40 | 20 | none | [5 empty] | 10 | 720 |  | 1210000 | 0.25 | none
135 | p-n-8 | CN(C)C1=CC=CC=C1P(C2=CC=CC=C2)C3=C(C4=C(OC)C=CC=C4OC)C=CC=C3 | 454 | Macromolecules 2022, 55, 9, 3513–3521 | norbonenenone | Ni | norbonene |  | none |  | toluene | 40 | 20 | none | [5 empty] | 10 | 1040 |  | 1430000 | 0.25 | none
131 | p-n-4 | [H]C(C=CC=C1)=C1P(C2=C([H])C=CC=C2)C3=CC=CC=C3N(C)C | 455 | Macromolecules 2022, 55, 9, 3513–3521 | norbonenemethyl acrylate | Ni | norbonene |  | methyl acrylate |  | toluene | 40 | 20 | 0 | [5 empty] | 10 | 276 |  | 7400 | 0.5 | 6.18
131 | p-n-4 | [H]C(C=CC=C1)=C1P(C2=C([H])C=CC=C2)C3=CC=CC=C3N(C)C | 456 | Macromolecules 2022, 55, 9, 3513–3521 | norbonenemethyl acrylate | Ni | norbonene |  | methyl acrylate |  | toluene | 40 | 20 | 0 | [5 empty] | 10 | 280 |  | 7200 | 0.5 | 6.47
132 | p-n-5 | CN(C)C1=CC=CC=C1P(C2=C(C(C)C)C=CC=C2)C3=C(C(C)C)C=CC=C3 | 457 | Macromolecules 2022, 55, 9, 3513–3521 | norbonenemethyl acrylate | Ni | norbonene |  | methyl acrylate |  | toluene | 40 | 20 | 0 | [5 empty] | 10 | 84 |  | 25100 | 0.5 | 2.64
133 | p-n-6 | CN(C)C1=CC=CC=C1P(C2=C(C3=CC=CC=C3)C=CC=C2)C4=C(C5=CC=CC=C5)C=CC=C4 | 458 | Macromolecules 2022, 55, 9, 3513–3521 | norbonenemethyl acrylate | Ni | norbonene |  | methyl acrylate |  | toluene | 40 | 20 | 0 | [5 empty] | 10 | 60 |  | 62000 | 0.5 | 2.81
134 | p-n-7 | CN(C)C1=CC=CC=C1P(C2=C(OC)C=CC=C2)C3=C(OC)C=CC=C3 | 459 | Macromolecules 2022, 55, 9, 3513–3521 | norbonenemethyl acrylate | Ni | norbonene |  | methyl acrylate |  | toluene | 40 | 20 | 0 | [5 empty] | 10 | 0 |  | 0 | 0.5 | 0
135 | p-n-8 | CN(C)C1=CC=CC=C1P(C2=CC=CC=C2)C3=C(C4=C(OC)C=CC=C4OC)C=CC=C3 | 460 | Macromolecules 2022, 55, 9, 3513–3521 | norbonenemethyl acrylate | Ni | norbonene |  | methyl acrylate |  | toluene | 40 | 20 | 0 | [5 empty] | 10 | 44 |  | 39900 | 0.5 | 2.39
131 | p-n-4 | [H]C(C=CC=C1)=C1P(C2=C([H])C=CC=C2)C3=CC=CC=C3N(C)C | 461 | Macromolecules 2022, 55, 9, 3513–3521 | ethylenenone | Ni | ethylene |  | none |  | toluene | 40 | 20 | none | [5 empty] | 30 | 660 |  | 0 | 0.1666667 | none
132 | p-n-5 | CN(C)C1=CC=CC=C1P(C2=C(C(C)C)C=CC=C2)C3=C(C(C)C)C=CC=C3 | 462 | Macromolecules 2022, 55, 9, 3513–3521 | ethylenenone | Ni | ethylene |  | none |  | toluene | 40 | 20 | none | [5 empty] | 30 | 264 |  | 9180 | 0.1666667 | none
132 | p-n-5 | CN(C)C1=CC=CC=C1P(C2=C(C(C)C)C=CC=C2)C3=C(C(C)C)C=CC=C3 | 463 | Macromolecules 2022, 55, 9, 3513–3521 | ethylenenone | Ni | ethylene |  | none |  | toluene | 60 | 20 | none | [5 empty] | 30 | 120 |  | 7070 | 0.1666667 | none
133 | p-n-6 | CN(C)C1=CC=CC=C1P(C2=C(C3=CC=CC=C3)C=CC=C2)C4=C(C5=CC=CC=C5)C=CC=C4 | 464 | Macromolecules 2022, 55, 9, 3513–3521 | ethylenenone | Ni | ethylene |  | none |  | toluene | 40 | 20 | none | [5 empty] | 30 | 24 |  | 5610 | 0.1666667 | none
133 | p-n-6 | CN(C)C1=CC=CC=C1P(C2=C(C3=CC=CC=C3)C=CC=C2)C4=C(C5=CC=CC=C5)C=CC=C4 | 465 | Macromolecules 2022, 55, 9, 3513–3521 | ethylenenone | Ni | ethylene |  | none |  | toluene | 60 | 20 | none | [5 empty] | 30 | 36 |  | 4190 | 0.1666667 | none
133 | p-n-6 | CN(C)C1=CC=CC=C1P(C2=C(C3=CC=CC=C3)C=CC=C2)C4=C(C5=CC=CC=C5)C=CC=C4 | 466 | Macromolecules 2022, 55, 9, 3513–3521 | ethylenenone | Ni | ethylene |  | none |  | toluene | 80 | 20 | none | [5 empty] | 30 | 72 |  | 2370 | 0.1666667 | none
134 | p-n-7 | CN(C)C1=CC=CC=C1P(C2=C(OC)C=CC=C2)C3=C(OC)C=CC=C3 | 467 | Macromolecules 2022, 55, 9, 3513–3521 | ethylenenone | Ni | ethylene |  | none |  | toluene | 40 | 20 | none | [5 empty] | 30 | 216 |  | 1590 | 0.1666667 | none
135 | p-n-8 | CN(C)C1=CC=CC=C1P(C2=CC=CC=C2)C3=C(C4=C(OC)C=CC=C4OC)C=CC=C3 | 468 | Macromolecules 2022, 55, 9, 3513–3521 | ethylenenone | Ni | ethylene |  | none |  | toluene | 40 | 20 | none | [5 empty] | 30 | 300 |  | 3760 | 0.1666667 | none
132 | p-n-5 | CN(C)C1=CC=CC=C1P(C2=C(C(C)C)C=CC=C2)C3=C(C(C)C)C=CC=C3 | 469 | Macromolecules 2022, 55, 9, 3513–3521 | ethylenemethyl acrylate | Ni | ethylene |  | methyl acrylate |  | toluene | 40 | 20 | 5 | [5 empty] | 30 | 63.2 |  | 53800 | 0.5 | 0.12
132 | p-n-5 | CN(C)C1=CC=CC=C1P(C2=C(C(C)C)C=CC=C2)C3=C(C(C)C)C=CC=C3 | 470 | Macromolecules 2022, 55, 9, 3513–3521 | ethylenemethyl acrylate | Ni | ethylene |  | methyl acrylate |  | toluene | 40 | 20 | 10 | [5 empty] | 30 | 27.4 |  | 45400 | 0.5 | 3.02
132 | p-n-5 | CN(C)C1=CC=CC=C1P(C2=C(C(C)C)C=CC=C2)C3=C(C(C)C)C=CC=C3 | 471 | Macromolecules 2022, 55, 9, 3513–3521 | ethylenemethyl acrylate | Ni | ethylene |  | methyl acrylate |  | toluene | 40 | 20 | 20 | [5 empty] | 30 | 8.4 |  | 58300 | 0.5 | 3.54
132 | p-n-5 | CN(C)C1=CC=CC=C1P(C2=C(C(C)C)C=CC=C2)C3=C(C(C)C)C=CC=C3 | 472 | Macromolecules 2022, 55, 9, 3513–3521 | ethylenemethyl acrylate | Ni | ethylene |  | methyl acrylate |  | toluene | 80 | 20 | 10 | [5 empty] | 30 | 1.1 |  | 0 | 0.5 | 0
132 | p-n-5 | CN(C)C1=CC=CC=C1P(C2=C(C(C)C)C=CC=C2)C3=C(C(C)C)C=CC=C3 | 473 | Macromolecules 2022, 55, 9, 3513–3521 | ethylenemethyl acrylate | Ni | ethylene |  | methyl acrylate |  | toluene | 40 | 10 | 10 | [5 empty] | 90 | 7 |  | 0 | 0.5 | 4.04
133 | p-n-6 | CN(C)C1=CC=CC=C1P(C2=C(C3=CC=CC=C3)C=CC=C2)C4=C(C5=CC=CC=C5)C=CC=C4 | 474 | Macromolecules 2022, 55, 9, 3513–3521 | ethylenemethyl acrylate | Ni | ethylene |  | methyl acrylate |  | toluene | 40 | 20 | 10 | [5 empty] | 30 | 1.22 |  | 22100 | 0.5 | 11.1
133 | p-n-6 | CN(C)C1=CC=CC=C1P(C2=C(C3=CC=CC=C3)C=CC=C2)C4=C(C5=CC=CC=C5)C=CC=C4 | 475 | Macromolecules 2022, 55, 9, 3513–3521 | ethylenemethyl acrylate | Ni | ethylene |  | methyl acrylate |  | toluene | 80 | 20 | 10 | [5 empty] | 30 | 2.27 |  | 19800 | 0.5 | 15.5
133 | p-n-6 | CN(C)C1=CC=CC=C1P(C2=C(C3=CC=CC=C3)C=CC=C2)C4=C(C5=CC=CC=C5)C=CC=C4 | 476 | Macromolecules 2022, 55, 9, 3513–3521 | ethylenemethyl acrylate | Ni | ethylene |  | methyl acrylate |  | toluene | 80 | 20 | 20 | [5 empty] | 30 | 0 |  | 0 | 0.5 | 0
136 | p-o-39 | [O]C(C(C(F)(F)F)=CC=C1)=C1P(C2=CC=CC=C2C3=C(OC)C=CC=C3OC)C4=CC=CC=C4 | 477 | Chin. J. Chem.2023, 41, 1037—1044 | ethyleneallyl acetate | Ni | ethylene |  | allyl acetate |  | toluene | 50 | 5 | 5 | [5 empty] | 50 | 13.6 |  | 29900 | 1 | 1
136 | p-o-39 | [O]C(C(C(F)(F)F)=CC=C1)=C1P(C2=CC=CC=C2C3=C(OC)C=CC=C3OC)C4=CC=CC=C4 | 478 | Chin. J. Chem.2023, 41, 1037—1044 | ethyleneallyl acetate | Ni | ethylene |  | allyl acetate |  | toluene | 50 | 5 | 10 | [5 empty] | 50 | 10.8 |  | 28400 | 1 | 1.6
136 | p-o-39 | [O]C(C(C(F)(F)F)=CC=C1)=C1P(C2=CC=CC=C2C3=C(OC)C=CC=C3OC)C4=CC=CC=C4 | 479 | Chin. J. Chem.2023, 41, 1037—1044 | ethyleneallyl acetate | Ni | ethylene |  | allyl acetate |  | toluene | 50 | 5 | 30 | [5 empty] | 50 | 7.8 |  | 23300 | 1 | 3.3
136 | p-o-39 | [O]C(C(C(F)(F)F)=CC=C1)=C1P(C2=CC=CC=C2C3=C(OC)C=CC=C3OC)C4=CC=CC=C4 | 480 | Chin. J. Chem.2023, 41, 1037—1044 | ethyleneallyl acetate | Ni | ethylene |  | allyl acetate |  | toluene | 50 | 5 | 40 | [5 empty] | 50 | 4.6 |  | 13000 | 1 | 4.6
136 | p-o-39 | [O]C(C(C(F)(F)F)=CC=C1)=C1P(C2=CC=CC=C2C3=C(OC)C=CC=C3OC)C4=CC=CC=C4 | 481 | Chin. J. Chem.2023, 41, 1037—1044 | ethyleneallyl acetate | Ni | ethylene |  | allyl acetate |  | toluene | 50 | 10 | 5 | [5 empty] | 50 | 6.1 |  | 59400 | 2 | 1.3
136 | p-o-39 | [O]C(C(C(F)(F)F)=CC=C1)=C1P(C2=CC=CC=C2C3=C(OC)C=CC=C3OC)C4=CC=CC=C4 | 482 | Chin. J. Chem.2023, 41, 1037—1044 | ethyleneallyl acetate | Ni | ethylene |  | allyl acetate |  | toluene | 50 | 10 | 10 | [5 empty] | 50 | 5.1 |  | 41900 | 2 | 1.5
136 | p-o-39 | [O]C(C(C(F)(F)F)=CC=C1)=C1P(C2=CC=CC=C2C3=C(OC)C=CC=C3OC)C4=CC=CC=C4 | 483 | Chin. J. Chem.2023, 41, 1037—1044 | ethyleneallyl acetate | Ni | ethylene |  | allyl acetate |  | toluene | 50 | 10 | 20 | [5 empty] | 50 | 4.4 |  | 32200 | 2 | 2.6
136 | p-o-39 | [O]C(C(C(F)(F)F)=CC=C1)=C1P(C2=CC=CC=C2C3=C(OC)C=CC=C3OC)C4=CC=CC=C4 | 484 | Chin. J. Chem.2023, 41, 1037—1044 | ethyleneallyl acetate | Ni | ethylene |  | allyl acetate |  | toluene | 50 | 10 | 30 | [5 empty] | 50 | 3.1 |  | 26400 | 2 | 3.6
136 | p-o-39 | [O]C(C(C(F)(F)F)=CC=C1)=C1P(C2=CC=CC=C2C3=C(OC)C=CC=C3OC)C4=CC=CC=C4 | 485 | Chin. J. Chem.2023, 41, 1037—1044 | ethyleneallyl acetate | Ni | ethylene |  | allyl acetate |  | toluene | 50 | 10 | 40 | [5 empty] | 50 | 2.1 |  | 14500 | 2 | 5.2
137 | p-o-40 | O=P(OCC)(OCC)C1=CC=CC=C1P(C2=C(OC)C=CC=C2)C3=CC=CC=C3OC | 486 | Inorg. Chem. 2021, 60, 24, 19035–19043 | ethylenenone | Ni | ethylene |  | none |  | toluene | 80 | 1.37895 | none | [5 empty] | 50 | 643 |  | 500 | 1 | none
137 | p-o-40 | O=P(OCC)(OCC)C1=CC=CC=C1P(C2=C(OC)C=CC=C2)C3=CC=CC=C3OC | 487 | Inorg. Chem. 2021, 60, 24, 19035–19043 | ethylenenone | Ni | ethylene |  | none |  | toluene | 80 | 1.37895 | none | [5 empty] | 50 | 744 |  | 1600 | 1 | none
138 | p-o-41 | O=[P](C1=C(OC)C=CC=C1)C2=CC=CC=C2P(C3=C(OC)C=CC=C3)C4=CC=CC=C4OC | 488 | Inorg. Chem. 2021, 60, 24, 19035–19043 | ethylenenone | Ni | ethylene |  | none |  | toluene | 80 | 1.37895 | none | [5 empty] | 50 | 3840 |  | 10200 | 1 | none
138 | p-o-41 | O=[P](C1=C(OC)C=CC=C1)C2=CC=CC=C2P(C3=C(OC)C=CC=C3)C4=CC=CC=C4OC | 489 | Inorg. Chem. 2021, 60, 24, 19035–19043 | ethylenenone | Ni | ethylene |  | none |  | toluene | 80 | 1.37895 | none | [5 empty] | 50 | 5440 |  | 12600 | 1 | none
138 | p-o-41 | O=[P](C1=C(OC)C=CC=C1)C2=CC=CC=C2P(C3=C(OC)C=CC=C3)C4=CC=CC=C4OC | 490 | Inorg. Chem. 2021, 60, 24, 19035–19043 | ethylenenone | Ni | ethylene |  | none |  | toluene | 80 | 1.37895 | none | [5 empty] | 50 | 2588 |  | 19300 | 1 | none
138 | p-o-41 | O=[P](C1=C(OC)C=CC=C1)C2=CC=CC=C2P(C3=C(OC)C=CC=C3)C4=CC=CC=C4OC | 491 | Inorg. Chem. 2021, 60, 24, 19035–19043 | ethylenenone | Ni | ethylene |  | none |  | toluene | 80 | 1.37895 | none | [5 empty] | 50 | 753 |  | 47000 | 1 | none
138 | p-o-41 | O=[P](C1=C(OC)C=CC=C1)C2=CC=CC=C2P(C3=C(OC)C=CC=C3)C4=CC=CC=C4OC | 492 | Inorg. Chem. 2021, 60, 24, 19035–19043 | ethylenenone | Ni | ethylene |  | none |  | toluene | 80 | 1.37895 | none | [5 empty] | 50 | 434 |  | 26100 | 1 | none
138 | p-o-41 | O=[P](C1=C(OC)C=CC=C1)C2=CC=CC=C2P(C3=C(OC)C=CC=C3)C4=CC=CC=C4OC | 493 | Inorg. Chem. 2021, 60, 24, 19035–19043 | ethylenenone | Ni | ethylene |  | none |  | toluene | 80 | 1.37895 | none | [5 empty] | 50 | 768 |  | 22300 | 1 | none
138 | p-o-41 | O=[P](C1=C(OC)C=CC=C1)C2=CC=CC=C2P(C3=C(OC)C=CC=C3)C4=CC=CC=C4OC | 494 | Inorg. Chem. 2021, 60, 24, 19035–19043 | ethylenenone | Ni | ethylene |  | none |  | toluene | 80 | 1.37895 | none | [5 empty] | 50 | 885 |  | 21700 | 1 | none
138 | p-o-41 | O=[P](C1=C(OC)C=CC=C1)C2=CC=CC=C2P(C3=C(OC)C=CC=C3)C4=CC=CC=C4OC | 495 | Inorg. Chem. 2021, 60, 24, 19035–19043 | ethylenenone | Ni | ethylene |  | none |  | toluene | 80 | 2.068425 | none | [5 empty] | 50 | 1120 |  | 26900 | 1 | none
138 | p-o-41 | O=[P](C1=C(OC)C=CC=C1)C2=CC=CC=C2P(C3=C(OC)C=CC=C3)C4=CC=CC=C4OC | 496 | Inorg. Chem. 2021, 60, 24, 19035–19043 | ethylenenone | Ni | ethylene |  | none |  | toluene | 80 | 2.068425 | none | [5 empty] | 50 | 1160 |  | 27600 | 1 | none
138 | p-o-41 | O=[P](C1=C(OC)C=CC=C1)C2=CC=CC=C2P(C3=C(OC)C=CC=C3)C4=CC=CC=C4OC | 497 | Inorg. Chem. 2021, 60, 24, 19035–19043 | ethylenenone | Ni | ethylene |  | none |  | toluene | 80 | 2.7579 | none | [5 empty] | 50 | 1210 |  | 28100 | 1 | none
139 | p-o-42 | O=[P](C1=C(OCCOC)C=CC=C1)C2=CC=CC=C2P(C3=C(OC)C=CC=C3)C4=CC=CC=C4OC | 498 | Inorg. Chem. 2021, 60, 24, 19035–19043 | ethylenenone | Ni | ethylene |  | none |  | toluene | 80 | 1.37895 | none | [5 empty] | 50 | 3810 |  | 6600 | 1 | none
139 | p-o-42 | O=[P](C1=C(OCCOC)C=CC=C1)C2=CC=CC=C2P(C3=C(OC)C=CC=C3)C4=CC=CC=C4OC | 499 | Inorg. Chem. 2021, 60, 24, 19035–19043 | ethylenenone | Ni | ethylene |  | none |  | toluene | 80 | 1.37895 | none | [5 empty] | 50 | 8810 |  | 8400 | 1 | none
139 | p-o-42 | O=[P](C1=C(OCCOC)C=CC=C1)C2=CC=CC=C2P(C3=C(OC)C=CC=C3)C4=CC=CC=C4OC | 500 | Inorg. Chem. 2021, 60, 24, 19035–19043 | ethylenenone | Ni | ethylene |  | none |  | toluene | 80 | 1.37895 | none | [5 empty] | 50 | 8430 |  | 8100 | 1 | none
139 | p-o-42 | O=[P](C1=C(OCCOC)C=CC=C1)C2=CC=CC=C2P(C3=C(OC)C=CC=C3)C4=CC=CC=C4OC | 501 | Inorg. Chem. 2021, 60, 24, 19035–19043 | ethylenenone | Ni | ethylene |  | none |  | toluene | 80 | 1.37895 | none | [5 empty] | 50 | 5480 |  | 7400 | 1 | none
139 | p-o-42 | O=[P](C1=C(OCCOC)C=CC=C1)C2=CC=CC=C2P(C3=C(OC)C=CC=C3)C4=CC=CC=C4OC | 502 | Inorg. Chem. 2021, 60, 24, 19035–19043 | ethylenenone | Ni | ethylene |  | none |  | toluene | 80 | 1.37895 | none | [5 empty] | 50 | 4960 |  | 7900 | 1 | none
137 | p-o-40 | O=P(OCC)(OCC)C1=CC=CC=C1P(C2=C(OC)C=CC=C2)C3=CC=CC=C3OC | 503 | Inorg. Chem. 2021, 60, 24, 19035–19043 | ethylenemethyl acrylate | Ni | ethylene |  | methyl acrylate |  | toluene | 80 | 27.579 | 5 | [5 empty] | 50 | 15.6 |  | 600 | 80 | 0.29
138 | p-o-41 | O=[P](C1=C(OC)C=CC=C1)C2=CC=CC=C2P(C3=C(OC)C=CC=C3)C4=CC=CC=C4OC | 504 | Inorg. Chem. 2021, 60, 24, 19035–19043 | ethylenemethyl acrylate | Ni | ethylene |  | methyl acrylate |  | toluene | 80 | 27.579 | 5 | [5 empty] | 50 | 21.9 |  | 6300 | 80 | 0.3
139 | p-o-42 | O=[P](C1=C(OCCOC)C=CC=C1)C2=CC=CC=C2P(C3=C(OC)C=CC=C3)C4=CC=CC=C4OC | 505 | Inorg. Chem. 2021, 60, 24, 19035–19043 | ethylenemethyl acrylate | Ni | ethylene |  | methyl acrylate |  | toluene | 80 | 27.579 | 5 | [5 empty] | 50 | 28.3 |  | 5200 | 80 | 0.36
137 | p-o-40 | O=P(OCC)(OCC)C1=CC=CC=C1P(C2=C(OC)C=CC=C2)C3=CC=CC=C3OC | 506 | Inorg. Chem. 2021, 60, 24, 19035–19043 | ethylenemethyl acrylate | Ni | ethylene |  | methyl acrylate |  | toluene | 80 | 27.579 | 5 | [5 empty] | 50 | 24 |  | 1100 | 80 | 0.32
138 | p-o-41 | O=[P](C1=C(OC)C=CC=C1)C2=CC=CC=C2P(C3=C(OC)C=CC=C3)C4=CC=CC=C4OC | 507 | Inorg. Chem. 2021, 60, 24, 19035–19043 | ethylenemethyl acrylate | Ni | ethylene |  | methyl acrylate |  | toluene | 80 | 27.579 | 5 | [5 empty] | 50 | 36 |  | 9400 | 80 | 0.39
139 | p-o-42 | O=[P](C1=C(OCCOC)C=CC=C1)C2=CC=CC=C2P(C3=C(OC)C=CC=C3)C4=CC=CC=C4OC | 508 | Inorg. Chem. 2021, 60, 24, 19035–19043 | ethylenemethyl acrylate | Ni | ethylene |  | methyl acrylate |  | toluene | 80 | 27.579 | 5 | [5 empty] | 50 | 81 |  | 6200 | 80 | 0.52
139 | p-o-42 | O=[P](C1=C(OCCOC)C=CC=C1)C2=CC=CC=C2P(C3=C(OC)C=CC=C3)C4=CC=CC=C4OC | 509 | Inorg. Chem. 2021, 60, 24, 19035–19043 | ethylenemethyl acrylate | Ni | ethylene |  | methyl acrylate |  | toluene | 80 | 27.579 | 25 | [5 empty] | 50 | 10.9 |  | 4200 | 80 | 1
139 | p-o-42 | O=[P](C1=C(OCCOC)C=CC=C1)C2=CC=CC=C2P(C3=C(OC)C=CC=C3)C4=CC=CC=C4OC | 510 | Inorg. Chem. 2021, 60, 24, 19035–19043 | ethylenemethyl acrylate | Ni | ethylene |  | methyl acrylate |  | toluene | 80 | 27.579 | 25 | [5 empty] | 50 | 18 |  | 2900 | 80 | 1.3
139 | p-o-42 | O=[P](C1=C(OCCOC)C=CC=C1)C2=CC=CC=C2P(C3=C(OC)C=CC=C3)C4=CC=CC=C4OC | 511 | Inorg. Chem. 2021, 60, 24, 19035–19043 | ethylenemethyl acrylate | Ni | ethylene |  | methyl acrylate |  | toluene | 80 | 27.579 | 25 | [5 empty] | 50 | 1.5 |  | 2800 | 80 | 0.96
139 | p-o-42 | O=[P](C1=C(OCCOC)C=CC=C1)C2=CC=CC=C2P(C3=C(OC)C=CC=C3)C4=CC=CC=C4OC | 512 | Inorg. Chem. 2021, 60, 24, 19035–19043 | ethylenemethyl acrylate | Ni | ethylene |  | methyl acrylate |  | toluene | 80 | 27.579 | 25 | [5 empty] | 50 | 20.3 |  | 3100 | 80 | 1.3
139 | p-o-42 | O=[P](C1=C(OCCOC)C=CC=C1)C2=CC=CC=C2P(C3=C(OC)C=CC=C3)C4=CC=CC=C4OC | 513 | Inorg. Chem. 2021, 60, 24, 19035–19043 | ethylenemethyl acrylate | Ni | ethylene |  | methyl acrylate |  | toluene | 80 | 27.579 | 25 | [5 empty] | 50 | 7.3 |  | 3700 | 80 | 1.3
139 | p-o-42 | O=[P](C1=C(OCCOC)C=CC=C1)C2=CC=CC=C2P(C3=C(OC)C=CC=C3)C4=CC=CC=C4OC | 514 | Inorg. Chem. 2021, 60, 24, 19035–19043 | ethylenemethyl acrylate | Ni | ethylene |  | methyl acrylate |  | toluene | 80 | 27.579 | 50 | [5 empty] | 50 | 18 |  | 2200 | 80 | 2.4
139 | p-o-42 | O=[P](C1=C(OCCOC)C=CC=C1)C2=CC=CC=C2P(C3=C(OC)C=CC=C3)C4=CC=CC=C4OC | 515 | Inorg. Chem. 2021, 60, 24, 19035–19043 | ethylenemethyl acrylate | Ni | ethylene |  | methyl acrylate |  | toluene | 80 | 27.579 | 50 | [5 empty] | 50 | 9.8 |  | 2500 | 80 | 4.5
139 | p-o-42 | O=[P](C1=C(OCCOC)C=CC=C1)C2=CC=CC=C2P(C3=C(OC)C=CC=C3)C4=CC=CC=C4OC | 516 | Inorg. Chem. 2021, 60, 24, 19035–19043 | ethylenemethyl acrylate | Ni | ethylene |  | methyl acrylate |  | toluene | 80 | 27.579 | 50 | [5 empty] | 50 | 7.1 |  | 2900 | 80 | 8.1
140 | n-n-10 | C/C(C1=NC(C2=C(C)C=CC=C2C)=CC=C1)=N\C3=C(C(C)C)C=CC=C3C(C)C | 517 | Macromolecules 2020, 53, 21, 9294–9305 | ethylenemethyl acrylate | Ni | ethylene |  | methyl acrylate |  | toluene | 40 | 6.0795 | 5 | [5 empty] | 50 | 15 |  | 4500 | 4 | 0.5
141 | n-n-11 | CC1=CC=CC(C)=C1/N=C/C2=NC(C3=C(C)C=CC=C3C)=CC=C2 | 518 | Macromolecules 2020, 53, 21, 9294–9305 | ethylenemethyl acrylate | Ni | ethylene |  | methyl acrylate |  | toluene | 40 | 6.0795 | 5 | [5 empty] | 50 | 4 |  | 700 | 4 | 1.5
142 | n-n-12 | [H]/C(C1=NC(C)=CC=C1)=N\C2=C(C(C)C)C=CC=C2C(C)C | 519 | Macromolecules 2020, 53, 21, 9294–9305 | ethylenemethyl acrylate | Ni | ethylene |  | methyl acrylate |  | toluene | 40 | 6.0795 | 5 | [5 empty] | 50 | 2.5 |  | 700 | 4 | 7.5
143 | n-n-13 | C/C(C1=NC(C)=CC=C1)=N\C2=C(C(C)C)C=CC=C2C(C)C | 520 | Macromolecules 2020, 53, 21, 9294–9305 | ethylenemethyl acrylate | Ni | ethylene |  | methyl acrylate |  | toluene | 40 | 6.0795 | 5 | [5 empty] | 50 | 2.5 |  | 1000 | 4 | 2.8
140 | n-n-10 | C/C(C1=NC(C2=C(C)C=CC=C2C)=CC=C1)=N\C3=C(C(C)C)C=CC=C3C(C)C | 521 | Macromolecules 2020, 53, 21, 9294–9305 | ethylenemethyl acrylate | Ni | ethylene |  | methyl acrylate |  | toluene | 40 | 6.0795 | 10 | [5 empty] | 50 | 2.5 |  | 4200 | 4 | 1.9
141 | n-n-11 | CC1=CC=CC(C)=C1/N=C/C2=NC(C3=C(C)C=CC=C3C)=CC=C2 | 522 | Macromolecules 2020, 53, 21, 9294–9305 | ethylenemethyl acrylate | Ni | ethylene |  | methyl acrylate |  | toluene | 40 | 6.0795 | 5 | [5 empty] | 50 | 7.5 |  | 800 | 4 | 6.1
140 | n-n-10 | C/C(C1=NC(C2=C(C)C=CC=C2C)=CC=C1)=N\C3=C(C(C)C)C=CC=C3C(C)C | 523 | Macromolecules 2020, 53, 21, 9294–9305 | ethylenemethyl acrylate | Ni | ethylene |  | methyl acrylate |  | toluene | 40 | 30.3975 | 5 | [5 empty] | 20 | 44.7 |  | 11700 | 20 | 0.2
140 | n-n-10 | C/C(C1=NC(C2=C(C)C=CC=C2C)=CC=C1)=N\C3=C(C(C)C)C=CC=C3C(C)C | 524 | Macromolecules 2020, 53, 21, 9294–9305 | ethylenemethyl acrylate | Ni | ethylene |  | methyl acrylate |  | toluene | 40 | 10.1325 | 5 | [5 empty] | 20 | 26.6 |  | 9300 | 20 | 0.3
141 | n-n-11 | CC1=CC=CC(C)=C1/N=C/C2=NC(C3=C(C)C=CC=C3C)=CC=C2 | 525 | Macromolecules 2020, 53, 21, 9294–9305 | ethylenemethyl acrylate | Ni | ethylene |  | methyl acrylate |  | toluene | 40 | 30.3975 | 5 | [5 empty] | 20 | 32.25 |  | 1200 | 20 | 0.3
141 | n-n-11 | CC1=CC=CC(C)=C1/N=C/C2=NC(C3=C(C)C=CC=C3C)=CC=C2 | 526 | Macromolecules 2020, 53, 21, 9294–9305 | ethylenemethyl acrylate | Ni | ethylene |  | methyl acrylate |  | toluene | 40 | 30.3975 | 10 | [5 empty] | 20 | 0.85 |  | 900 | 20 | 0.6
141 | n-n-11 | CC1=CC=CC(C)=C1/N=C/C2=NC(C3=C(C)C=CC=C3C)=CC=C2 | 527 | Macromolecules 2020, 53, 21, 9294–9305 | ethylenemethyl acrylate | Ni | ethylene |  | methyl acrylate |  | toluene | 40 | 10.1325 | 5 | [5 empty] | 20 | 5.2 |  | 1100 | 20 | 1.2
141 | n-n-11 | CC1=CC=CC(C)=C1/N=C/C2=NC(C3=C(C)C=CC=C3C)=CC=C2 | 528 | Macromolecules 2020, 53, 21, 9294–9305 | ethylenemethyl acrylate | Ni | ethylene |  | methyl acrylate |  | toluene | 40 | 10.1325 | 10 | [5 empty] | 20 | 0.75 |  | 1900 | 20 | 2.6
142 | n-n-12 | [H]/C(C1=NC(C)=CC=C1)=N\C2=C(C(C)C)C=CC=C2C(C)C | 529 | Macromolecules 2020, 53, 21, 9294–9305 | ethylenemethyl acrylate | Ni | ethylene |  | methyl acrylate |  | toluene | 40 | 30.3975 | 5 | [5 empty] | 20 | 0.7 |  | 300 | 20 | 7.8
142 | n-n-12 | [H]/C(C1=NC(C)=CC=C1)=N\C2=C(C(C)C)C=CC=C2C(C)C | 530 | Macromolecules 2020, 53, 21, 9294–9305 | ethylenemethyl acrylate | Ni | ethylene |  | methyl acrylate |  | toluene | 40 | 50.6625 | 2.5 | [5 empty] | 20 | 0.6 |  | 4800 | 20 | 2.4
142 | n-n-12 | [H]/C(C1=NC(C)=CC=C1)=N\C2=C(C(C)C)C=CC=C2C(C)C | 531 | Macromolecules 2020, 53, 21, 9294–9305 | ethylenemethyl acrylate | Ni | ethylene |  | methyl acrylate |  | toluene | 40 | 10.1325 | 5 | [5 empty] | 20 | 0.5 |  | 300 | 20 | 17.7
142 | n-n-12 | [H]/C(C1=NC(C)=CC=C1)=N\C2=C(C(C)C)C=CC=C2C(C)C | 532 | Macromolecules 2020, 53, 21, 9294–9305 | ethylenemethyl acrylate | Ni | ethylene |  | methyl acrylate |  | toluene | 40 | 10.1325 | 5 | [5 empty] | 20 | 0.5 |  | 300 | 20 | 35
142 | n-n-12 | [H]/C(C1=NC(C)=CC=C1)=N\C2=C(C(C)C)C=CC=C2C(C)C | 533 | Macromolecules 2020, 53, 21, 9294–9305 | ethylenemethyl acrylate | Ni | ethylene |  | methyl acrylate |  | toluene | 40 | 30.3975 | 5 | [5 empty] | 20 | 0.85 |  | 300 | 20 | 11
143 | n-n-13 | C/C(C1=NC(C)=CC=C1)=N\C2=C(C(C)C)C=CC=C2C(C)C | 534 | Macromolecules 2020, 53, 21, 9294–9305 | ethylenemethyl acrylate | Ni | ethylene |  | methyl acrylate |  | toluene | 40 | 30.3975 | 5 | [5 empty] | 20 | 1.8 |  | 900 | 20 | 1
144 | p-o-43 | O=C(C(C(C)(C)C)=C1)C(PC2=CC=CC=C2)=C(C3=CC=CC=C3C4=C(OC)C=CC=C4OC)C1=O | 535 | Journal of Polymer Science 61.2 (2023): 115-122. | ethylenenone | Ni | ethylene |  | none |  | toluene | 30 | 8.106 | none | [5 empty] | 20 | 272 |  | 108000 | 0.5 | none
144 | p-o-43 | O=C(C(C(C)(C)C)=C1)C(PC2=CC=CC=C2)=C(C3=CC=CC=C3C4=C(OC)C=CC=C4OC)C1=O | 536 | Journal of Polymer Science 61.2 (2023): 115-122. | ethylenenone | Ni | ethylene |  | none |  | toluene | 50 | 8.106 | none | [5 empty] | 20 | 392 |  | 65000 | 0.5 | none
144 | p-o-43 | O=C(C(C(C)(C)C)=C1)C(PC2=CC=CC=C2)=C(C3=CC=CC=C3C4=C(OC)C=CC=C4OC)C1=O | 537 | Journal of Polymer Science 61.2 (2023): 115-122. | ethylenenone | Ni | ethylene |  | none |  | toluene | 80 | 8.106 | none | [5 empty] | 20 | 528 |  | 82000 | 0.5 | none
144 | p-o-43 | O=C(C(C(C)(C)C)=C1)C(PC2=CC=CC=C2)=C(C3=CC=CC=C3C4=C(OC)C=CC=C4OC)C1=O | 538 | Journal of Polymer Science 61.2 (2023): 115-122. | ethylenenone | Ni | ethylene |  | none |  | toluene | 100 | 8.106 | none | [5 empty] | 20 | 240 |  | 72000 | 0.5 | none
144 | p-o-43 | O=C(C(C(C)(C)C)=C1)C(PC2=CC=CC=C2)=C(C3=CC=CC=C3C4=C(OC)C=CC=C4OC)C1=O | 539 | Journal of Polymer Science 61.2 (2023): 115-122. | ethylenenone | Ni | ethylene |  | none |  | toluene | 30 | 20.265 | none | [5 empty] | 20 | 344 |  | 239000 | 0.5 | none
144 | p-o-43 | O=C(C(C(C)(C)C)=C1)C(PC2=CC=CC=C2)=C(C3=CC=CC=C3C4=C(OC)C=CC=C4OC)C1=O | 540 | Journal of Polymer Science 61.2 (2023): 115-122. | ethylenenone | Ni | ethylene |  | none |  | toluene | 50 | 20.265 | none | [5 empty] | 20 | 412 |  | 146000 | 0.5 | none
144 | p-o-43 | O=C(C(C(C)(C)C)=C1)C(PC2=CC=CC=C2)=C(C3=CC=CC=C3C4=C(OC)C=CC=C4OC)C1=O | 541 | Journal of Polymer Science 61.2 (2023): 115-122. | ethylenenone | Ni | ethylene |  | none |  | toluene | 80 | 20.265 | none | [5 empty] | 20 | 608 |  | 78000 | 0.5 | none
144 | p-o-43 | O=C(C(C(C)(C)C)=C1)C(PC2=CC=CC=C2)=C(C3=CC=CC=C3C4=C(OC)C=CC=C4OC)C1=O | 542 | Journal of Polymer Science 61.2 (2023): 115-122. | ethylenenone | Ni | ethylene |  | none |  | toluene | 100 | 20.265 | none | [5 empty] | 20 | 304 |  | 96000 | 0.5 | none
145 | p-o-44 | O=C(C(C(C)(C)C)=C1)C(PC2=CC=CC=C2)=C(C3=CC=CC=C3C4=C(F)C=CC=C4F)C1=O | 543 | Journal of Polymer Science 61.2 (2023): 115-122. | ethylenenone | Ni | ethylene |  | none |  | toluene | 30 | 8.106 | none | [5 empty] | 20 | 304 |  | 27000 | 0.5 | none
145 | p-o-44 | O=C(C(C(C)(C)C)=C1)C(PC2=CC=CC=C2)=C(C3=CC=CC=C3C4=C(F)C=CC=C4F)C1=O | 544 | Journal of Polymer Science 61.2 (2023): 115-122. | ethylenenone | Ni | ethylene |  | none |  | toluene | 50 | 8.106 | none | [5 empty] | 20 | 792 |  | 232000 | 0.5 | none
145 | p-o-44 | O=C(C(C(C)(C)C)=C1)C(PC2=CC=CC=C2)=C(C3=CC=CC=C3C4=C(F)C=CC=C4F)C1=O | 545 | Journal of Polymer Science 61.2 (2023): 115-122. | ethylenenone | Ni | ethylene |  | none |  | toluene | 80 | 8.106 | none | [5 empty] | 20 | 1128 |  | 104000 | 0.5 | none
145 | p-o-44 | O=C(C(C(C)(C)C)=C1)C(PC2=CC=CC=C2)=C(C3=CC=CC=C3C4=C(F)C=CC=C4F)C1=O | 546 | Journal of Polymer Science 61.2 (2023): 115-122. | ethylenenone | Ni | ethylene |  | none |  | toluene | 100 | 8.106 | none | [5 empty] | 20 | 328 |  | 105000 | 0.5 | none
145 | p-o-44 | O=C(C(C(C)(C)C)=C1)C(PC2=CC=CC=C2)=C(C3=CC=CC=C3C4=C(F)C=CC=C4F)C1=O | 547 | Journal of Polymer Science 61.2 (2023): 115-122. | ethylenenone | Ni | ethylene |  | none |  | toluene | 30 | 20.265 | none | [5 empty] | 20 | 2272 |  | 234000 | 0.5 | none
145 | p-o-44 | O=C(C(C(C)(C)C)=C1)C(PC2=CC=CC=C2)=C(C3=CC=CC=C3C4=C(F)C=CC=C4F)C1=O | 548 | Journal of Polymer Science 61.2 (2023): 115-122. | ethylenenone | Ni | ethylene |  | none |  | toluene | 50 | 20.265 | none | [5 empty] | 20 | 1488 |  | 196000 | 0.5 | none
145 | p-o-44 | O=C(C(C(C)(C)C)=C1)C(PC2=CC=CC=C2)=C(C3=CC=CC=C3C4=C(F)C=CC=C4F)C1=O | 549 | Journal of Polymer Science 61.2 (2023): 115-122. | ethylenenone | Ni | ethylene |  | none |  | toluene | 80 | 20.265 | none | [5 empty] | 20 | 1792 |  | 142000 | 0.5 | none
145 | p-o-44 | O=C(C(C(C)(C)C)=C1)C(PC2=CC=CC=C2)=C(C3=CC=CC=C3C4=C(F)C=CC=C4F)C1=O | 550 | Journal of Polymer Science 61.2 (2023): 115-122. | ethylenenone | Ni | ethylene |  | none |  | toluene | 100 | 20.265 | none | [5 empty] | 20 | 640 |  | 163000 | 0.5 | none
144 | p-o-43 | O=C(C(C(C)(C)C)=C1)C(PC2=CC=CC=C2)=C(C3=CC=CC=C3C4=C(OC)C=CC=C4OC)C1=O | 551 | Journal of Polymer Science 61.2 (2023): 115-122. | ethylenemethyl 10-undecenoate | Ni | ethylene |  | methyl 10-undecenoate |  | toluene | 80 | 8.106 | 10 | [5 empty] | 20 | 6 |  | 147000 | 1 | 0.2
144 | p-o-43 | O=C(C(C(C)(C)C)=C1)C(PC2=CC=CC=C2)=C(C3=CC=CC=C3C4=C(OC)C=CC=C4OC)C1=O | 552 | Journal of Polymer Science 61.2 (2023): 115-122. | ethyleneCH2CH(CH2)9OH | Ni | ethylene |  | CH2CH(CH2)9OH |  | toluene | 80 | 8.106 | 10 | [5 empty] | 20 | 26 |  | 33000 | 1 | 0.4
144 | p-o-43 | O=C(C(C(C)(C)C)=C1)C(PC2=CC=CC=C2)=C(C3=CC=CC=C3C4=C(OC)C=CC=C4OC)C1=O | 553 | Journal of Polymer Science 61.2 (2023): 115-122. | ethyleneCH2CH(CH2)4Cl | Ni | ethylene |  | CH2CH(CH2)4Cl |  | toluene | 80 | 8.106 | 10 | [5 empty] | 20 | 6.5 |  | 122000 | 1 | 0.1
145 | p-o-44 | O=C(C(C(C)(C)C)=C1)C(PC2=CC=CC=C2)=C(C3=CC=CC=C3C4=C(F)C=CC=C4F)C1=O | 554 | Journal of Polymer Science 61.2 (2023): 115-122. | ethylenemethyl 10-undecenoate | Ni | ethylene |  | methyl 10-undecenoate |  | toluene | 80 | 8.106 | 10 | [5 empty] | 20 | 3 |  | 83000 | 1 | 0.5
145 | p-o-44 | O=C(C(C(C)(C)C)=C1)C(PC2=CC=CC=C2)=C(C3=CC=CC=C3C4=C(F)C=CC=C4F)C1=O | 555 | Journal of Polymer Science 61.2 (2023): 115-122. | ethyleneCH2CH(CH2)9OH | Ni | ethylene |  | CH2CH(CH2)9OH |  | toluene | 80 | 8.106 | 10 | [5 empty] | 20 | 9.5 |  | 122000 | 1 | 0.5
145 | p-o-44 | O=C(C(C(C)(C)C)=C1)C(PC2=CC=CC=C2)=C(C3=CC=CC=C3C4=C(F)C=CC=C4F)C1=O | 556 | Journal of Polymer Science 61.2 (2023): 115-122. | ethyleneCH2CH(CH2)4Cl | Ni | ethylene |  | CH2CH(CH2)4Cl |  | toluene | 80 | 8.106 | 10 | [5 empty] | 20 | 12 |  | 84000 | 1 | 0.6
146 | n-o-8 | [O]C1=C(C)CC/C1=N\C2=C(C(C)C)C=CC=C2C(C)C | 557 | Organometallics 2020, 39, 10, 1751–1761 | ethylenenone | Ni | ethylene |  | none |  | toluene | 60 |  | none | [5 empty] | 30 | 4.25 |  | 46100 | 0.5 | none
147 | n-o-10 | [O]C1=C(C)CC/C1=N\C2=C(C)C=C(C)C=C2C | 558 | Organometallics 2020, 39, 10, 1751–1761 | ethylenenone | Ni | ethylene |  | none |  | toluene | 60 |  | none | [5 empty] | 30 | 0.23 |  |  | 0.5 | none
148 | n-o-11 | [O]C1=C(C)CC/C1=N\C2=CC(C)=CC(C)=C2 | 559 | Organometallics 2020, 39, 10, 1751–1761 | ethylenenone | Ni | ethylene |  | none |  | toluene | 60 |  | none | [5 empty] | 30 | 0.08 |  |  | 0.5 | none
149 | n-o-12 | [O]C1=C(C)CC/C1=N\C2=CC=C(C)C=C2 | 560 | Organometallics 2020, 39, 10, 1751–1761 | ethylenenone | Ni | ethylene |  | none |  | toluene | 60 |  | none | [5 empty] | 30 | 0.07 |  |  | 0.5 | none
146 | n-o-8 | [O]C1=C(C)CC/C1=N\C2=C(C(C)C)C=CC=C2C(C)C | 561 | Organometallics 2020, 39, 10, 1751–1761 | ethylenenone | Ni | ethylene |  | none |  | toluene | 60 |  | none | [5 empty] | 30 | 0 |  |  | 0.5 | none
146 | n-o-8 | [O]C1=C(C)CC/C1=N\C2=C(C(C)C)C=CC=C2C(C)C | 562 | Organometallics 2020, 39, 10, 1751–1761 | ethylenenone | Ni | ethylene |  | none |  | toluene | 60 |  | none | [5 empty] | 30 | 4.99 |  |  | 0.5 | none
146 | n-o-8 | [O]C1=C(C)CC/C1=N\C2=C(C(C)C)C=CC=C2C(C)C | 563 | Organometallics 2020, 39, 10, 1751–1761 | ethylenenone | Ni | ethylene |  | none |  | toluene | 60 |  | none | [5 empty] | 30 | 4.22 |  |  | 0.5 | none
146 | n-o-8 | [O]C1=C(C)CC/C1=N\C2=C(C(C)C)C=CC=C2C(C)C | 564 | Organometallics 2020, 39, 10, 1751–1761 | ethylenenone | Ni | ethylene |  | none |  | toluene | 25 |  | none | [5 empty] | 30 | 0.52 |  |  | 0.5 | none
146 | n-o-8 | [O]C1=C(C)CC/C1=N\C2=C(C(C)C)C=CC=C2C(C)C | 565 | Organometallics 2020, 39, 10, 1751–1761 | ethylenenone | Ni | ethylene |  | none |  | toluene | 40 |  | none | [5 empty] | 30 | 2.51 |  |  | 0.5 | none
146 | n-o-8 | [O]C1=C(C)CC/C1=N\C2=C(C(C)C)C=CC=C2C(C)C | 566 | Organometallics 2020, 39, 10, 1751–1761 | ethylenenone | Ni | ethylene |  | none |  | toluene | 50 |  | none | [5 empty] | 30 | 4.48 |  | 63500 | 0.5 | none
146 | n-o-8 | [O]C1=C(C)CC/C1=N\C2=C(C(C)C)C=CC=C2C(C)C | 567 | Organometallics 2020, 39, 10, 1751–1761 | ethylenenone | Ni | ethylene |  | none |  | toluene | 70 |  | none | [5 empty] | 30 | 12.7 |  | 101000 | 0.5 | none
146 | n-o-8 | [O]C1=C(C)CC/C1=N\C2=C(C(C)C)C=CC=C2C(C)C | 568 | Organometallics 2020, 39, 10, 1751–1761 | ethylenenone | Ni | ethylene |  | none |  | toluene | 80 |  | none | [5 empty] | 30 | 33.5 |  | 24000 | 0.5 | none
146 | n-o-8 | [O]C1=C(C)CC/C1=N\C2=C(C(C)C)C=CC=C2C(C)C | 569 | Organometallics 2020, 39, 10, 1751–1761 | ethylenenone | Ni | ethylene |  | none |  | toluene | 90 |  | none | [5 empty] | 30 | 20.2 |  | 51000 | 0.5 | none
146 | n-o-8 | [O]C1=C(C)CC/C1=N\C2=C(C(C)C)C=CC=C2C(C)C | 570 | Organometallics 2020, 39, 10, 1751–1761 | ethylenenone | Ni | ethylene |  | none |  | toluene | 25 |  | none | [5 empty] | 30 | 0.32 |  |  | 0.5 | none
146 | n-o-8 | [O]C1=C(C)CC/C1=N\C2=C(C(C)C)C=CC=C2C(C)C | 571 | Organometallics 2020, 39, 10, 1751–1761 | ethylenenone | Ni | ethylene |  | none |  | toluene | 60 |  | none | [5 empty] | 30 | 3.87 |  |  | 0.5 | none
152 | n-o-15 | O=C1C(C2=CC=C(C(F)(F)F)C=C2)=CC=CC=C1[N]C3=C(C(C)C)C=CC=C3C(C)C | 572 | J. Am. Chem. Soc. 2004, 126, 18, 5827–5842 | ethylenenone | Ni | ethylene |  | none |  | toluene | 40 | 13.7895 | none | [5 empty] | 200 | 1556.1 |  | 202000 | 0.1666667 | none
152 | n-o-15 | O=C1C(C2=CC=C(C(F)(F)F)C=C2)=CC=CC=C1[N]C3=C(C(C)C)C=CC=C3C(C)C | 573 | J. Am. Chem. Soc. 2004, 126, 18, 5827–5842 | ethylenenone | Ni | ethylene |  | none |  | toluene | 60 | 13.7895 | none | [5 empty] | 200 | 3249 |  | 220000 | 0.1666667 | none
152 | n-o-15 | O=C1C(C2=CC=C(C(F)(F)F)C=C2)=CC=CC=C1[N]C3=C(C(C)C)C=CC=C3C(C)C | 574 | J. Am. Chem. Soc. 2004, 126, 18, 5827–5842 | ethylenenone | Ni | ethylene |  | none |  | toluene | 80 | 13.7895 | none | [5 empty] | 200 | 10174.5 |  | 100000 | 0.1666667 | none
150 | n-o-13 | O=C1C(C2=CC=CC=C2)=CC=CC=C1[N]C3=C(C(C)C)C=CC=C3C(C)C | 575 | J. Am. Chem. Soc. 2004, 126, 18, 5827–5842 | ethylenenone | Ni | ethylene |  | none |  | toluene | 40 | 13.7895 | none | [5 empty] | 200 | 1641.6 |  | 251000 | 0.1666667 | none
150 | n-o-13 | O=C1C(C2=CC=CC=C2)=CC=CC=C1[N]C3=C(C(C)C)C=CC=C3C(C)C | 576 | J. Am. Chem. Soc. 2004, 126, 18, 5827–5842 | ethylenenone | Ni | ethylene |  | none |  | toluene | 60 | 13.7895 | none | [5 empty] | 200 | 5472 |  | 194000 | 0.1666667 | none
150 | n-o-13 | O=C1C(C2=CC=CC=C2)=CC=CC=C1[N]C3=C(C(C)C)C=CC=C3C(C)C | 577 | J. Am. Chem. Soc. 2004, 126, 18, 5827–5842 | ethylenenone | Ni | ethylene |  | none |  | toluene | 80 | 13.7895 | none | [5 empty] | 200 | 10995.3 |  | 87000 | 0.1666667 | none
151 | n-o-14 | O=C1C(C2=CC=C(OC)C=C2)=CC=CC=C1[N]C3=C(C(C)C)C=CC=C3C(C)C | 578 | J. Am. Chem. Soc. 2004, 126, 18, 5827–5842 | ethylenenone | Ni | ethylene |  | none |  | toluene | 40 | 13.7895 | none | [5 empty] | 200 | 16074 |  | 242000 | 0.1666667 | none
151 | n-o-14 | O=C1C(C2=CC=C(OC)C=C2)=CC=CC=C1[N]C3=C(C(C)C)C=CC=C3C(C)C | 579 | J. Am. Chem. Soc. 2004, 126, 18, 5827–5842 | ethylenenone | Ni | ethylene |  | none |  | toluene | 60 | 13.7895 | none | [5 empty] | 200 | 4668.3 |  | 235000 | 0.1666667 | none
151 | n-o-14 | O=C1C(C2=CC=C(OC)C=C2)=CC=CC=C1[N]C3=C(C(C)C)C=CC=C3C(C)C | 580 | J. Am. Chem. Soc. 2004, 126, 18, 5827–5842 | ethylenenone | Ni | ethylene |  | none |  | toluene | 80 | 13.7895 | none | [5 empty] | 200 | 11970 |  | 102000 | 0.1666667 | none
153 | p-o-45 | [O]/C(C1=CC=CC=C1)=C\P(C2=CC=CC=C2)C3=CC=CC=C3 | 581 | Macromolecules 2002, 35, 24, 8978–8988 | ethylenenorbonene | Ni | ethylene |  | norbonene |  | toluene | 25 | 6.89476 | 192 | [5 empty] | 160 | 33.26613 |  | 66500 | 2 | 46
153 | p-o-45 | [O]/C(C1=CC=CC=C1)=C\P(C2=CC=CC=C2)C3=CC=CC=C3 | 582 | Macromolecules 2002, 35, 24, 8978–8988 | ethylenenorbonene | Ni | ethylene |  | norbonene |  | toluene | 25 | 6.89476 | 192 | [5 empty] | 160 | 32.69231 |  | 60800 | 2 | 44
153 | p-o-45 | [O]/C(C1=CC=CC=C1)=C\P(C2=CC=CC=C2)C3=CC=CC=C3 | 583 | Macromolecules 2002, 35, 24, 8978–8988 | ethylenenorbonene | Ni | ethylene |  | norbonene |  | toluene | 25 | 6.89476 | 192 | [5 empty] | 160 | 29.25 |  | 50500 | 2 | 44
153 | p-o-45 | [O]/C(C1=CC=CC=C1)=C\P(C2=CC=CC=C2)C3=CC=CC=C3 | 584 | Macromolecules 2002, 35, 24, 8978–8988 | ethylenenorbonene | Ni | ethylene |  | norbonene |  | toluene | 25 | 6.89476 | 192 | [5 empty] | 160 | 32.69231 |  | 60800 | 2 | 44
153 | p-o-45 | [O]/C(C1=CC=CC=C1)=C\P(C2=CC=CC=C2)C3=CC=CC=C3 | 585 | Macromolecules 2002, 35, 24, 8978–8988 | ethylenenorbonene | Ni | ethylene |  | norbonene |  | toluene | 25 | 6.89476 | 336 | [5 empty] | 160 | 44.60227 |  | 74800 | 2 | 48
153 | p-o-45 | [O]/C(C1=CC=CC=C1)=C\P(C2=CC=CC=C2)C3=CC=CC=C3 | 586 | Macromolecules 2002, 35, 24, 8978–8988 | ethylenenorbonene | Ni | ethylene |  | norbonene |  | toluene | 25 | 6.89476 | 464 | [5 empty] | 160 | 45.08929 |  | 85800 | 2 | 49
153 | p-o-45 | [O]/C(C1=CC=CC=C1)=C\P(C2=CC=CC=C2)C3=CC=CC=C3 | 587 | Macromolecules 2002, 35, 24, 8978–8988 | ethylenenorbonene | Ni | ethylene |  | norbonene |  | toluene | 25 | 3.44738 | 192 | [5 empty] | 160 | 14.90385 |  | 74300 | 2 | 51
153 | p-o-45 | [O]/C(C1=CC=CC=C1)=C\P(C2=CC=CC=C2)C3=CC=CC=C3 | 588 | Macromolecules 2002, 35, 24, 8978–8988 | ethylenenorbonene | Ni | ethylene |  | norbonene |  | toluene | 25 | 6.89476 | 192 | [5 empty] | 160 | 32.69231 |  | 60800 | 2 | 44
153 | p-o-45 | [O]/C(C1=CC=CC=C1)=C\P(C2=CC=CC=C2)C3=CC=CC=C3 | 589 | Macromolecules 2002, 35, 24, 8978–8988 | ethylenenorbonene | Ni | ethylene |  | norbonene |  | toluene | 25 | 10.34214 | 192 | [5 empty] | 160 | 96.15385 |  | 55100 | 2 | 40
153 | p-o-45 | [O]/C(C1=CC=CC=C1)=C\P(C2=CC=CC=C2)C3=CC=CC=C3 | 590 | Macromolecules 2002, 35, 24, 8978–8988 | ethylenenorbonene | Ni | ethylene |  | norbonene |  | toluene | 25 | 20.68428 | 192 | [5 empty] | 160 | 136.5385 |  | 44700 | 2 | 33
153 | p-o-45 | [O]/C(C1=CC=CC=C1)=C\P(C2=CC=CC=C2)C3=CC=CC=C3 | 591 | Macromolecules 2002, 35, 24, 8978–8988 | ethylenenorbonene | Ni | ethylene |  | norbonene |  | toluene | 25 | 31.02642 | 192 | [5 empty] | 160 | 163.4615 |  | 40000 | 2 | 26
154 | p-o-46 | [O]/C(C(F)(F)F)=C(CC(OC)=O)\P(C1=CC=CC=C1)C2=CC=CC=C2 | 592 | Macromolecules 2001, 34, 8, 2438–2442 | ethylenenone | Ni | ethylene |  | none |  | toluene | 70 | 3 | none | [5 empty] | 400 | 2000 |  | 3500 | 0.136 | none
154 | p-o-46 | [O]/C(C(F)(F)F)=C(CC(OC)=O)\P(C1=CC=CC=C1)C2=CC=CC=C2 | 593 | Macromolecules 2001, 34, 8, 2438–2442 | ethylenenone | Ni | ethylene |  | none |  | toluene | 70 | 3 | none | [5 empty] | 400 | 970 |  | 4800 | 0.1051546 | none
155 | p-o-47 | [O]/C(C(F)(C(F)(C(F)(F)F)F)F)=C(CC(OC)=O)\P(C1=CC=CC=C1)C2=CC=CC=C2 | 594 | Macromolecules 2001, 34, 8, 2438–2442 | ethylenenone | Ni | ethylene |  | none |  | toluene | 70 | 3 | none | [5 empty] | 400 | 1400 |  | 3700 | 0.11 | none
156 | p-o-48 | [O]/C(C1=C(C(F)=C(C(F)=C1F)F)F)=C(CC(OC)=O)\P(C2=CC=CC=C2)C3=CC=CC=C3 | 595 | Macromolecules 2001, 34, 8, 2438–2442 | ethylenenone | Ni | ethylene |  | none |  | toluene | 70 | 3 | none | [5 empty] | 400 | 610 |  | 3800 | 0.09508197 | none
156 | p-o-48 | [O]/C(C1=C(C(F)=C(C(F)=C1F)F)F)=C(CC(OC)=O)\P(C2=CC=CC=C2)C3=CC=CC=C3 | 596 | Macromolecules 2001, 34, 8, 2438–2442 | ethylenenone | Ni | ethylene |  | none |  | toluene | 70 | 3 | none | [5 empty] | 400 | 420 |  | 5000 | 0.1380952 | none
157 | p-o-49 | [O]/C(C1=C(F)C(F)=C(F)C(F)=C1F)=C(C(OC(C)(C)C)=O)\P(C2=CC=CC=C2)C3=CC=CC=C3 | 597 | Macromolecules 2001, 34, 8, 2438–2442 | ethylenenone | Ni | ethylene |  | none |  | toluene | 70 | 3 | none | [5 empty] | 400 | 1180 |  | 3700 | 0.09491525 | none
157 | p-o-49 | [O]/C(C1=C(F)C(F)=C(F)C(F)=C1F)=C(C(OC(C)(C)C)=O)\P(C2=CC=CC=C2)C3=CC=CC=C3 | 598 | Macromolecules 2001, 34, 8, 2438–2442 | ethylenenone | Ni | ethylene |  | none |  | toluene | 70 | 3 | none | [5 empty] | 400 | 500 |  | 4700 | 0.252 | none
158 | p-o-50 | [O]/C(C1=C(F)C(F)=C(F)C(F)=C1F)=C(C(OCC2=CC=CC=C2)=O)\P(C3=CC=CC=C3)C4=CC=CC=C4 | 599 | Macromolecules 2001, 34, 8, 2438–2442 | ethylenenone | Ni | ethylene |  | none |  | toluene | 70 | 3 | none | [5 empty] | 400 | 1080 |  | 3700 | 0.09259259 | none
158 | p-o-50 | [O]/C(C1=C(F)C(F)=C(F)C(F)=C1F)=C(C(OCC2=CC=CC=C2)=O)\P(C3=CC=CC=C3)C4=CC=CC=C4 | 600 | Macromolecules 2001, 34, 8, 2438–2442 | ethylenenone | Ni | ethylene |  | none |  | toluene | 70 | 3 | none | [5 empty] | 400 | 560 |  | 4600 | 0.1142857 | none
155 | p-o-47 | [O]/C(C(F)(C(F)(C(F)(F)F)F)F)=C(CC(OC)=O)\P(C1=CC=CC=C1)C2=CC=CC=C2 | 601 | Macromolecules 2001, 34, 8, 2438–2442 | ethylenenone | Ni | ethylene |  | none |  | toluene | 70 | 3 | none | [5 empty] | 400 | 140 |  | 4400 | 0.3642857 | none
159 | p-o-51 | [O]/C(C1=CC=CC=C1)=C(CC(OC)=O)\P(C2=CC=CC=C2)C3=CC=CC=C3 | 602 | Macromolecules 2001, 34, 8, 2438–2442 | ethylenenone | Ni | ethylene |  | none |  | toluene | 70 | 3 | none | [5 empty] | 400 | 35 |  | 8000 | 0.2285714 | none
160 | p-o-52 | [O]/C(C)=C(CC(OC)=O)\P(C1=CC=CC=C1)C2=CC=CC=C2 | 603 | Macromolecules 2001, 34, 8, 2438–2442 | ethylenenone | Ni | ethylene |  | none |  | toluene | 70 | 3 | none | [5 empty] | 400 | 10 |  | 10000 | 0.05 | none
154 | p-o-46 | [O]/C(C(F)(F)F)=C(CC(OC)=O)\P(C1=CC=CC=C1)C2=CC=CC=C2 | 604 | Macromolecules 2001, 34, 8, 2438–2442 | ethylenenone | Ni | ethylene |  | none |  | toluene | 70 | 3 | none | [5 empty] | 400 | 15 |  | 1500 | 0.06666667 | none
154 | p-o-46 | [O]/C(C(F)(F)F)=C(CC(OC)=O)\P(C1=CC=CC=C1)C2=CC=CC=C2 | 605 | Macromolecules 2001, 34, 8, 2438–2442 | ethylenenone | Ni | ethylene |  | none |  | toluene | 70 | 3 | none | [5 empty] | 400 | 0 |  | 1700 | 0.05 | none
161 | n-o-16 | [O]C1=C(/C([H])=N/C2=C(C(C)C)C=CC=C2C(C)C)C=C(C(C)(C)C)C=C1C(O)(C3=CC=CC=C3)C4=CC=CC=C4 | 606 | Organometallics 2010, 29, 21, 5040–5049 | ethylenenone | Ni | ethylene |  | none |  | toluene | 25 | 8.106 | none | [5 empty] | 25 | 1184 |  | 6700 | 0.66 | none
162 | n-o-17 | [O]C1=C(/C([H])=N/C2=C(C(C)C)C=CC=C2C(C)C)C=C(C(C)(C)C)C=C1C(OC)(C3=CC=CC=C3)C4=CC=CC=C4 | 607 | Organometallics 2010, 29, 21, 5040–5049 | ethylenenone | Ni | ethylene |  | none |  | toluene | 25 | 8.106 | none | [5 empty] | 25 | 472 |  | 7400 | 0.66 | none
161 | n-o-16 | [O]C1=C(/C([H])=N/C2=C(C(C)C)C=CC=C2C(C)C)C=C(C(C)(C)C)C=C1C(O)(C3=CC=CC=C3)C4=CC=CC=C4 | 608 | Organometallics 2010, 29, 21, 5040–5049 | ethylenenone | Ni | ethylene |  | none |  | toluene | 50 | 8.106 | none | [5 empty] | 25 | 792 |  | 1400 | 0.66 | none
162 | n-o-17 | [O]C1=C(/C([H])=N/C2=C(C(C)C)C=CC=C2C(C)C)C=C(C(C)(C)C)C=C1C(OC)(C3=CC=CC=C3)C4=CC=CC=C4 | 609 | Organometallics 2010, 29, 21, 5040–5049 | ethylenenone | Ni | ethylene |  | none |  | toluene | 50 | 8.106 | none | [5 empty] | 25 | 960 |  | 3100 | 0.66 | none
163 | n-n-14 | CC(C=C1C2=CC=CC=C2)=CC(C3=CC=CC=C3)=C1/N=C(C4=C5C6=CC=CC5=CC=C4)/C6=N/C7=C(C8=CC=CC=C8)C=C(C)C=C7C9=CC=CC=C9 | 610 | Chemistry–A European Journal 27.46 (2021): 11935-11942 | ethylenenone | Ni | ethylene |  | none |  | toluene | 30 | 8 | none | [5 empty] | 100 | 34400 |  | 150000 | 0.1666667 | none
163 | n-n-14 | CC(C=C1C2=CC=CC=C2)=CC(C3=CC=CC=C3)=C1/N=C(C4=C5C6=CC=CC5=CC=C4)/C6=N/C7=C(C8=CC=CC=C8)C=C(C)C=C7C9=CC=CC=C9 | 611 | Chemistry–A European Journal 27.46 (2021): 11935-11942 | ethylenenone | Ni | ethylene |  | none |  | toluene | 60 | 8 | none | [5 empty] | 100 | 27700 |  | 55000 | 0.1666667 | none
163 | n-n-14 | CC(C=C1C2=CC=CC=C2)=CC(C3=CC=CC=C3)=C1/N=C(C4=C5C6=CC=CC5=CC=C4)/C6=N/C7=C(C8=CC=CC=C8)C=C(C)C=C7C9=CC=CC=C9 | 612 | Chemistry–A European Journal 27.46 (2021): 11935-11942 | ethylenenone | Ni | ethylene |  | none |  | toluene | 90 | 8 | none | [5 empty] | 100 | 18300 |  | 32000 | 0.1666667 | none
164 | n-n-15 | CC(C=C1C2=CC=C(F)C=C2)=CC(C3=CC=C(F)C=C3)=C1/N=C(C4=C5C6=CC=CC5=CC=C4)/C6=N/C7=C(C8=CC=C(F)C=C8)C=C(C)C=C7C9=CC=C(F)C=C9 | 613 | Chemistry–A European Journal 27.46 (2021): 11935-11942 | ethylenenone | Ni | ethylene |  | none |  | toluene | 30 | 8 | none | [5 empty] | 100 | 36100 |  | 37000 | 0.1666667 | none
164 | n-n-15 | CC(C=C1C2=CC=C(F)C=C2)=CC(C3=CC=C(F)C=C3)=C1/N=C(C4=C5C6=CC=CC5=CC=C4)/C6=N/C7=C(C8=CC=C(F)C=C8)C=C(C)C=C7C9=CC=C(F)C=C9 | 614 | Chemistry–A European Journal 27.46 (2021): 11935-11942 | ethylenenone | Ni | ethylene |  | none |  | toluene | 60 | 8 | none | [5 empty] | 100 | 33500 |  | 27000 | 0.1666667 | none
164 | n-n-15 | CC(C=C1C2=CC=C(F)C=C2)=CC(C3=CC=C(F)C=C3)=C1/N=C(C4=C5C6=CC=CC5=CC=C4)/C6=N/C7=C(C8=CC=C(F)C=C8)C=C(C)C=C7C9=CC=C(F)C=C9 | 615 | Chemistry–A European Journal 27.46 (2021): 11935-11942 | ethylenenone | Ni | ethylene |  | none |  | toluene | 90 | 8 | none | [5 empty] | 100 | 19000 |  | 20000 | 0.1666667 | none
165 | n-n-16 | CC(C=C1C2=CC(F)=CC(F)=C2)=CC(C3=CC(F)=CC(F)=C3)=C1/N=C(C4=C5C6=CC=CC5=CC=C4)/C6=N/C7=C(C8=CC(F)=CC(F)=C8)C=C(C)C=C7C9=CC(F)=CC(F)=C9 | 616 | Chemistry–A European Journal 27.46 (2021): 11935-11942 | ethylenenone | Ni | ethylene |  | none |  | toluene | 30 | 8 | none | [5 empty] | 100 | 31900 |  | 47000 | 0.1666667 | none
165 | n-n-16 | CC(C=C1C2=CC(F)=CC(F)=C2)=CC(C3=CC(F)=CC(F)=C3)=C1/N=C(C4=C5C6=CC=CC5=CC=C4)/C6=N/C7=C(C8=CC(F)=CC(F)=C8)C=C(C)C=C7C9=CC(F)=CC(F)=C9 | 617 | Chemistry–A European Journal 27.46 (2021): 11935-11942 | ethylenenone | Ni | ethylene |  | none |  | toluene | 60 | 8 | none | [5 empty] | 100 | 24100 |  | 35000 | 0.1666667 | none
165 | n-n-16 | CC(C=C1C2=CC(F)=CC(F)=C2)=CC(C3=CC(F)=CC(F)=C3)=C1/N=C(C4=C5C6=CC=CC5=CC=C4)/C6=N/C7=C(C8=CC(F)=CC(F)=C8)C=C(C)C=C7C9=CC(F)=CC(F)=C9 | 618 | Chemistry–A European Journal 27.46 (2021): 11935-11942 | ethylenenone | Ni | ethylene |  | none |  | toluene | 90 | 8 | none | [5 empty] | 100 | 15300 |  | 25000 | 0.1666667 | none
166 | n-n-17 | CC(C=C1C2=CC(F)=C(F)C(F)=C2)=CC(C3=CC(F)=C(F)C(F)=C3)=C1/N=C(C4=C5C6=CC=CC5=CC=C4)/C6=N/C7=C(C8=CC(F)=C(F)C(F)=C8)C=C(C)C=C7C9=CC(F)=C(F)C(F)=C9 | 619 | Chemistry–A European Journal 27.46 (2021): 11935-11942 | ethylenenone | Ni | ethylene |  | none |  | toluene | 30 | 8 | none | [5 empty] | 100 | 31200 |  | 5000 | 0.1666667 | none
166 | n-n-17 | CC(C=C1C2=CC(F)=C(F)C(F)=C2)=CC(C3=CC(F)=C(F)C(F)=C3)=C1/N=C(C4=C5C6=CC=CC5=CC=C4)/C6=N/C7=C(C8=CC(F)=C(F)C(F)=C8)C=C(C)C=C7C9=CC(F)=C(F)C(F)=C9 | 620 | Chemistry–A European Journal 27.46 (2021): 11935-11942 | ethylenenone | Ni | ethylene |  | none |  | toluene | 60 | 8 | none | [5 empty] | 100 | 10900 |  | 4000 | 0.1666667 | none
166 | n-n-17 | CC(C=C1C2=CC(F)=C(F)C(F)=C2)=CC(C3=CC(F)=C(F)C(F)=C3)=C1/N=C(C4=C5C6=CC=CC5=CC=C4)/C6=N/C7=C(C8=CC(F)=C(F)C(F)=C8)C=C(C)C=C7C9=CC(F)=C(F)C(F)=C9 | 621 | Chemistry–A European Journal 27.46 (2021): 11935-11942 | ethylenenone | Ni | ethylene |  | none |  | toluene | 90 | 8 | none | [5 empty] | 100 | 10000 |  | 28000 | 0.1666667 | none
167 | n-n-18 | CC(C=[C@]1[C@]2=C(F)C=C(F)C=C2F)=C[C@]([C@]3=C(F)C=C(F)C=C3F)=C1/N=C(C4=C5C6=CC=CC5=CC=C4)/C6=N/C7=[C@]([C@]8=C(F)C=C(F)C=C8F)C=C(C)C=[C@]7[C@]9=C(F)C=C(F)C=C9F | 622 | Chemistry–A European Journal 27.46 (2021): 11935-11942 | ethylenenone | Ni | ethylene |  | none |  | toluene | 0 | 8 | none | [5 empty] | 100 | 10600 |  | 2542000 | 0.1666667 | none
167 | n-n-18 | CC(C=[C@]1[C@]2=C(F)C=C(F)C=C2F)=C[C@]([C@]3=C(F)C=C(F)C=C3F)=C1/N=C(C4=C5C6=CC=CC5=CC=C4)/C6=N/C7=[C@]([C@]8=C(F)C=C(F)C=C8F)C=C(C)C=[C@]7[C@]9=C(F)C=C(F)C=C9F | 623 | Chemistry–A European Journal 27.46 (2021): 11935-11942 | ethylenenone | Ni | ethylene |  | none |  | toluene | 30 | 8 | none | [5 empty] | 100 | 7800 |  | 664000 | 0.1666667 | none
167 | n-n-18 | CC(C=[C@]1[C@]2=C(F)C=C(F)C=C2F)=C[C@]([C@]3=C(F)C=C(F)C=C3F)=C1/N=C(C4=C5C6=CC=CC5=CC=C4)/C6=N/C7=[C@]([C@]8=C(F)C=C(F)C=C8F)C=C(C)C=[C@]7[C@]9=C(F)C=C(F)C=C9F | 624 | Chemistry–A European Journal 27.46 (2021): 11935-11942 | ethylenenone | Ni | ethylene |  | none |  | toluene | 60 | 8 | none | [5 empty] | 100 | 5500 |  | 483000 | 0.1666667 | none
167 | n-n-18 | CC(C=[C@]1[C@]2=C(F)C=C(F)C=C2F)=C[C@]([C@]3=C(F)C=C(F)C=C3F)=C1/N=C(C4=C5C6=CC=CC5=CC=C4)/C6=N/C7=[C@]([C@]8=C(F)C=C(F)C=C8F)C=C(C)C=[C@]7[C@]9=C(F)C=C(F)C=C9F | 625 | Chemistry–A European Journal 27.46 (2021): 11935-11942 | ethylenenone | Ni | ethylene |  | none |  | toluene | 60 | 8 | none | [5 empty] | 100 | 4700 |  | 1219000 | 0.3333333 | none
167 | n-n-18 | CC(C=[C@]1[C@]2=C(F)C=C(F)C=C2F)=C[C@]([C@]3=C(F)C=C(F)C=C3F)=C1/N=C(C4=C5C6=CC=CC5=CC=C4)/C6=N/C7=[C@]([C@]8=C(F)C=C(F)C=C8F)C=C(C)C=[C@]7[C@]9=C(F)C=C(F)C=C9F | 626 | Chemistry–A European Journal 27.46 (2021): 11935-11942 | ethylenenone | Ni | ethylene |  | none |  | toluene | 60 | 8 | none | [5 empty] | 100 | 4600 |  | 1729000 | 0.6666667 | none
167 | n-n-18 | CC(C=[C@]1[C@]2=C(F)C=C(F)C=C2F)=C[C@]([C@]3=C(F)C=C(F)C=C3F)=C1/N=C(C4=C5C6=CC=CC5=CC=C4)/C6=N/C7=[C@]([C@]8=C(F)C=C(F)C=C8F)C=C(C)C=[C@]7[C@]9=C(F)C=C(F)C=C9F | 627 | Chemistry–A European Journal 27.46 (2021): 11935-11942 | ethylenenone | Ni | ethylene |  | none |  | toluene | 90 | 8 | none | [5 empty] | 100 | 4900 |  | 344000 | 0.1666667 | none
167 | n-n-18 | CC(C=[C@]1[C@]2=C(F)C=C(F)C=C2F)=C[C@]([C@]3=C(F)C=C(F)C=C3F)=C1/N=C(C4=C5C6=CC=CC5=CC=C4)/C6=N/C7=[C@]([C@]8=C(F)C=C(F)C=C8F)C=C(C)C=[C@]7[C@]9=C(F)C=C(F)C=C9F | 628 | Chemistry–A European Journal 27.46 (2021): 11935-11942 | ethylenenone | Ni | ethylene |  | none |  | toluene | 120 | 8 | none | [5 empty] | 100 | 3300 |  | 269000 | 0.1666667 | none
167 | n-n-18 | CC(C=[C@]1[C@]2=C(F)C=C(F)C=C2F)=C[C@]([C@]3=C(F)C=C(F)C=C3F)=C1/N=C(C4=C5C6=CC=CC5=CC=C4)/C6=N/C7=[C@]([C@]8=C(F)C=C(F)C=C8F)C=C(C)C=[C@]7[C@]9=C(F)C=C(F)C=C9F | 629 | Chemistry–A European Journal 27.46 (2021): 11935-11942 | ethylenenone | Ni | ethylene |  | none |  | toluene | 0 | 8 | none | [5 empty] | 100 | 10800 |  | 4469000 | 0.3333333 | none
167 | n-n-18 | CC(C=[C@]1[C@]2=C(F)C=C(F)C=C2F)=C[C@]([C@]3=C(F)C=C(F)C=C3F)=C1/N=C(C4=C5C6=CC=CC5=CC=C4)/C6=N/C7=[C@]([C@]8=C(F)C=C(F)C=C8F)C=C(C)C=[C@]7[C@]9=C(F)C=C(F)C=C9F | 630 | Chemistry–A European Journal 27.46 (2021): 11935-11942 | ethylenenone | Ni | ethylene |  | none |  | toluene | 0 | 8 | none | [5 empty] | 100 | 10300 |  | 6207000 | 0.5 | none
167 | n-n-18 | CC(C=[C@]1[C@]2=C(F)C=C(F)C=C2F)=C[C@]([C@]3=C(F)C=C(F)C=C3F)=C1/N=C(C4=C5C6=CC=CC5=CC=C4)/C6=N/C7=[C@]([C@]8=C(F)C=C(F)C=C8F)C=C(C)C=[C@]7[C@]9=C(F)C=C(F)C=C9F | 631 | Chemistry–A European Journal 27.46 (2021): 11935-11942 | ethylenenone | Ni | ethylene |  | none |  | toluene | 0 | 8 | none | [5 empty] | 100 | 10100 |  | 8216000 | 1 | none
167 | n-n-18 | CC(C=[C@]1[C@]2=C(F)C=C(F)C=C2F)=C[C@]([C@]3=C(F)C=C(F)C=C3F)=C1/N=C(C4=C5C6=CC=CC5=CC=C4)/C6=N/C7=[C@]([C@]8=C(F)C=C(F)C=C8F)C=C(C)C=[C@]7[C@]9=C(F)C=C(F)C=C9F | 632 | Chemistry–A European Journal 27.46 (2021): 11935-11942 | ethylenenone | Ni | ethylene |  | none |  | toluene | 0 | 8 | none | [5 empty] | 100 | 12200 |  | 10000000 | 2 | none
168 | n-n-19 | CC(C=[C@]1[C@]2=C(F)C(F)=C(F)C(F)=C2F)=C[C@]([C@]3=C(F)C(F)=C(F)C(F)=C3F)=C1/N=C(C4=C5C6=CC=CC5=CC=C4)/C6=N/C7=[C@]([C@]8=C(F)C(F)=C(F)C(F)=C8F)C=C(C)C=[C@]7[C@]9=C(F)C(F)=C(F)C(F)=C9F | 633 | Chemistry–A European Journal 27.46 (2021): 11935-11942 | ethylenenone | Ni | ethylene |  | none |  | toluene | 0 | 8 | none | [5 empty] | 100 | 14700 |  | 7322000 | 0.5 | none
168 | n-n-19 | CC(C=[C@]1[C@]2=C(F)C(F)=C(F)C(F)=C2F)=C[C@]([C@]3=C(F)C(F)=C(F)C(F)=C3F)=C1/N=C(C4=C5C6=CC=CC5=CC=C4)/C6=N/C7=[C@]([C@]8=C(F)C(F)=C(F)C(F)=C8F)C=C(C)C=[C@]7[C@]9=C(F)C(F)=C(F)C(F)=C9F | 634 | Chemistry–A European Journal 27.46 (2021): 11935-11942 | ethylenenone | Ni | ethylene |  | none |  | toluene | 0 | 8 | none | [5 empty] | 100 | 14900 |  | 8703000 | 1 | none
168 | n-n-19 | CC(C=[C@]1[C@]2=C(F)C(F)=C(F)C(F)=C2F)=C[C@]([C@]3=C(F)C(F)=C(F)C(F)=C3F)=C1/N=C(C4=C5C6=CC=CC5=CC=C4)/C6=N/C7=[C@]([C@]8=C(F)C(F)=C(F)C(F)=C8F)C=C(C)C=[C@]7[C@]9=C(F)C(F)=C(F)C(F)=C9F | 635 | Chemistry–A European Journal 27.46 (2021): 11935-11942 | ethylenenone | Ni | ethylene |  | none |  | toluene | 30 | 8 | none | [5 empty] | 100 | 3400 |  | 280000 | 0.1666667 | none
168 | n-n-19 | CC(C=[C@]1[C@]2=C(F)C(F)=C(F)C(F)=C2F)=C[C@]([C@]3=C(F)C(F)=C(F)C(F)=C3F)=C1/N=C(C4=C5C6=CC=CC5=CC=C4)/C6=N/C7=[C@]([C@]8=C(F)C(F)=C(F)C(F)=C8F)C=C(C)C=[C@]7[C@]9=C(F)C(F)=C(F)C(F)=C9F | 636 | Chemistry–A European Journal 27.46 (2021): 11935-11942 | ethylenenone | Ni | ethylene |  | none |  | toluene | 60 | 8 | none | [5 empty] | 100 | 3200 |  | 270000 | 0.1666667 | none
168 | n-n-19 | CC(C=[C@]1[C@]2=C(F)C(F)=C(F)C(F)=C2F)=C[C@]([C@]3=C(F)C(F)=C(F)C(F)=C3F)=C1/N=C(C4=C5C6=CC=CC5=CC=C4)/C6=N/C7=[C@]([C@]8=C(F)C(F)=C(F)C(F)=C8F)C=C(C)C=[C@]7[C@]9=C(F)C(F)=C(F)C(F)=C9F | 637 | Chemistry–A European Journal 27.46 (2021): 11935-11942 | ethylenenone | Ni | ethylene |  | none |  | toluene | 90 | 8 | none | [5 empty] | 100 | 1800 |  | 163000 | 0.1666667 | none
163 | n-n-14 | CC(C=C1C2=CC=CC=C2)=CC(C3=CC=CC=C3)=C1/N=C(C4=C5C6=CC=CC5=CC=C4)/C6=N/C7=C(C8=CC=CC=C8)C=C(C)C=C7C9=CC=CC=C9 | 638 | Chemistry–A European Journal 27.46 (2021): 11935-11942 | ethylenemethyl 10-undecenoate | Ni | ethylene |  | methyl 10-undecenoate |  | toluene | 30 | 4 | 0 | [5 empty] | 25 | 898 |  | 71000 | 0.5 | 0.31
164 | n-n-15 | CC(C=C1C2=CC=C(F)C=C2)=CC(C3=CC=C(F)C=C3)=C1/N=C(C4=C5C6=CC=CC5=CC=C4)/C6=N/C7=C(C8=CC=C(F)C=C8)C=C(C)C=C7C9=CC=C(F)C=C9 | 639 | Chemistry–A European Journal 27.46 (2021): 11935-11942 | ethylenemethyl 10-undecenoate | Ni | ethylene |  | methyl 10-undecenoate |  | toluene | 30 | 4 | 0 | [5 empty] | 25 | 994 |  | 50000 | 0.5 | 0.25
165 | n-n-16 | CC(C=C1C2=CC(F)=CC(F)=C2)=CC(C3=CC(F)=CC(F)=C3)=C1/N=C(C4=C5C6=CC=CC5=CC=C4)/C6=N/C7=C(C8=CC(F)=CC(F)=C8)C=C(C)C=C7C9=CC(F)=CC(F)=C9 | 640 | Chemistry–A European Journal 27.46 (2021): 11935-11942 | ethylenemethyl 10-undecenoate | Ni | ethylene |  | methyl 10-undecenoate |  | toluene | 30 | 4 | 0 | [5 empty] | 25 | 566 |  | 70000 | 0.5 | 0.27
166 | n-n-17 | CC(C=C1C2=CC(F)=C(F)C(F)=C2)=CC(C3=CC(F)=C(F)C(F)=C3)=C1/N=C(C4=C5C6=CC=CC5=CC=C4)/C6=N/C7=C(C8=CC(F)=C(F)C(F)=C8)C=C(C)C=C7C9=CC(F)=C(F)C(F)=C9 | 641 | Chemistry–A European Journal 27.46 (2021): 11935-11942 | ethylenemethyl 10-undecenoate | Ni | ethylene |  | methyl 10-undecenoate |  | toluene | 30 | 4 | 0 | [5 empty] | 25 | 148 |  | 81000 | 0.5 | 0.35
167 | n-n-18 | CC(C=[C@]1[C@]2=C(F)C=C(F)C=C2F)=C[C@]([C@]3=C(F)C=C(F)C=C3F)=C1/N=C(C4=C5C6=CC=CC5=CC=C4)/C6=N/C7=[C@]([C@]8=C(F)C=C(F)C=C8F)C=C(C)C=[C@]7[C@]9=C(F)C=C(F)C=C9F | 642 | Chemistry–A European Journal 27.46 (2021): 11935-11942 | ethylenemethyl 10-undecenoate | Ni | ethylene |  | methyl 10-undecenoate |  | toluene | 30 | 4 | 0 | [5 empty] | 25 | 920 |  | 493000 | 0.5 | 0.02
168 | n-n-19 | CC(C=[C@]1[C@]2=C(F)C(F)=C(F)C(F)=C2F)=C[C@]([C@]3=C(F)C(F)=C(F)C(F)=C3F)=C1/N=C(C4=C5C6=CC=CC5=CC=C4)/C6=N/C7=[C@]([C@]8=C(F)C(F)=C(F)C(F)=C8F)C=C(C)C=[C@]7[C@]9=C(F)C(F)=C(F)C(F)=C9F | 643 | Chemistry–A European Journal 27.46 (2021): 11935-11942 | ethylenemethyl 10-undecenoate | Ni | ethylene |  | methyl 10-undecenoate |  | toluene | 30 | 4 | 0 | [5 empty] | 25 | 584 |  | 334000 | 0.5 | 0.17
163 | n-n-14 | CC(C=C1C2=CC=CC=C2)=CC(C3=CC=CC=C3)=C1/N=C(C4=C5C6=CC=CC5=CC=C4)/C6=N/C7=C(C8=CC=CC=C8)C=C(C)C=C7C9=CC=CC=C9 | 644 | Chemistry–A European Journal 27.46 (2021): 11935-11942 | ethylenemethyl 10-undecenoate | Ni | ethylene |  | methyl 10-undecenoate |  | toluene | 30 | 4 | 0 | [5 empty] | 25 | 832 |  | 44000 | 0.5 | 0.26
163 | n-n-14 | CC(C=C1C2=CC=CC=C2)=CC(C3=CC=CC=C3)=C1/N=C(C4=C5C6=CC=CC5=CC=C4)/C6=N/C7=C(C8=CC=CC=C8)C=C(C)C=C7C9=CC=CC=C9 | 645 | Chemistry–A European Journal 27.46 (2021): 11935-11942 | ethylenemethyl 10-undecenoate | Ni | ethylene |  | methyl 10-undecenoate |  | toluene | 30 | 4 | 0 | [5 empty] | 25 | 752 |  | 46000 | 0.5 | 0.45
163 | n-n-14 | CC(C=C1C2=CC=CC=C2)=CC(C3=CC=CC=C3)=C1/N=C(C4=C5C6=CC=CC5=CC=C4)/C6=N/C7=C(C8=CC=CC=C8)C=C(C)C=C7C9=CC=CC=C9 | 646 | Chemistry–A European Journal 27.46 (2021): 11935-11942 | ethylenemethyl 10-undecenoate | Ni | ethylene |  | methyl 10-undecenoate |  | toluene | 30 | 4 | 0 | [5 empty] | 25 | 256 |  | 57000 | 0.5 | 0.58
163 | n-n-14 | CC(C=C1C2=CC=CC=C2)=CC(C3=CC=CC=C3)=C1/N=C(C4=C5C6=CC=CC5=CC=C4)/C6=N/C7=C(C8=CC=CC=C8)C=C(C)C=C7C9=CC=CC=C9 | 647 | Chemistry–A European Journal 27.46 (2021): 11935-11942 | ethyleneCH2CH(CH2)9OH | Ni | ethylene |  | CH2CH(CH2)9OH |  | toluene | 30 | 4 | 0 | [5 empty] | 25 | 884 |  | 38000 | 0.5 | 0.42
163 | n-n-14 | CC(C=C1C2=CC=CC=C2)=CC(C3=CC=CC=C3)=C1/N=C(C4=C5C6=CC=CC5=CC=C4)/C6=N/C7=C(C8=CC=CC=C8)C=C(C)C=C7C9=CC=CC=C9 | 648 | Chemistry–A European Journal 27.46 (2021): 11935-11942 | ethyleneCH2CH(CH2)8COOH | Ni | ethylene |  | CH2CH(CH2)8COOH |  | toluene | 30 | 4 | 0 | [5 empty] | 25 | 127 |  | 34000 | 0.5 | 0.7
163 | n-n-14 | CC(C=C1C2=CC=CC=C2)=CC(C3=CC=CC=C3)=C1/N=C(C4=C5C6=CC=CC5=CC=C4)/C6=N/C7=C(C8=CC=CC=C8)C=C(C)C=C7C9=CC=CC=C9 | 649 | Chemistry–A European Journal 27.46 (2021): 11935-11942 | ethylenevinyl triethoxysilane | Ni | ethylene |  | vinyl triethoxysilane |  | toluene | 30 | 4 | 0 | [5 empty] | 25 | 147 |  | 29000 | 0.5 | 0.1
169 | n-o-20 | O=C(C(F)(F)F)C(C(C(F)(F)F)=O)/C=N/C1=C(C(C)C)C=CC=C1C(C)C | 661 | Organometallics 2006, 25, 8, 1868–1874 | ethylenenone | Ni | ethylene |  | none |  | toluene | 70 | 13.7895 | none | [5 empty] | 80 | 3450.15 |  | 23000 | 1 | none
169 | n-o-20 | O=C(C(F)(F)F)C(C(C(F)(F)F)=O)/C=N/C1=C(C(C)C)C=CC=C1C(C)C | 662 | Organometallics 2006, 25, 8, 1868–1874 | ethylenenone | Ni | ethylene |  | none |  | toluene | 60 | 13.7895 | none | [5 empty] | 80 | 5273.4 |  | 27000 | 1 | none
169 | n-o-20 | O=C(C(F)(F)F)C(C(C(F)(F)F)=O)/C=N/C1=C(C(C)C)C=CC=C1C(C)C | 663 | Organometallics 2006, 25, 8, 1868–1874 | ethylenenone | Ni | ethylene |  | none |  | toluene | 60 | 27.579 | none | [5 empty] | 80 | 8050.35 |  | 29000 | 1 | none
169 | n-o-20 | O=C(C(F)(F)F)C(C(C(F)(F)F)=O)/C=N/C1=C(C(C)C)C=CC=C1C(C)C | 664 | Organometallics 2006, 25, 8, 1868–1874 | ethylenenone | Ni | ethylene |  | none |  | toluene | 50 | 13.7895 | none | [5 empty] | 80 | 3983.1 |  | 34000 | 1 | none
169 | n-o-20 | O=C(C(F)(F)F)C(C(C(F)(F)F)=O)/C=N/C1=C(C(C)C)C=CC=C1C(C)C | 665 | Organometallics 2006, 25, 8, 1868–1874 | ethylenenone | Ni | ethylene |  | none |  | toluene | 70 | 13.7895 | none | [5 empty] | 200 | 10771.2 |  | 23000 | 1 | none
169 | n-o-20 | O=C(C(F)(F)F)C(C(C(F)(F)F)=O)/C=N/C1=C(C(C)C)C=CC=C1C(C)C | 666 | Organometallics 2006, 25, 8, 1868–1874 | ethylenenone | Ni | ethylene |  | none |  | toluene | 60 | 13.7895 | none | [5 empty] | 200 | 14193.3 |  | 25000 | 1 | none
169 | n-o-20 | O=C(C(F)(F)F)C(C(C(F)(F)F)=O)/C=N/C1=C(C(C)C)C=CC=C1C(C)C | 667 | Organometallics 2006, 25, 8, 1868–1874 | ethylenenone | Ni | ethylene |  | none |  | toluene | 35 | 13.7895 | none | [5 empty] | 200 | 5544 |  | 115000 | 1.7 | none
169 | n-o-20 | O=C(C(F)(F)F)C(C(C(F)(F)F)=O)/C=N/C1=C(C(C)C)C=CC=C1C(C)C | 668 | Organometallics 2006, 25, 8, 1868–1874 | ethylenenone | Ni | ethylene |  | none |  | toluene | 35 | 13.7895 | none | [5 empty] | 200 | 5553.9 |  | 100000 | 5 | none
169 | n-o-20 | O=C(C(F)(F)F)C(C(C(F)(F)F)=O)/C=N/C1=C(C(C)C)C=CC=C1C(C)C | 669 | Organometallics 2006, 25, 8, 1868–1874 | ethylenenone | Ni | ethylene |  | none |  | toluene | 35 | 13.7895 | none | [5 empty] | 200 | 4204.383 |  |  | 9 | none
169 | n-o-20 | O=C(C(F)(F)F)C(C(C(F)(F)F)=O)/C=N/C1=C(C(C)C)C=CC=C1C(C)C | 670 | Organometallics 2006, 25, 8, 1868–1874 | ethylenenone | Ni | ethylene |  | none |  | toluene | 60 | 13.7895 | none | [5 empty] | 200 | 12257.85 |  |  | 1 | none
169 | n-o-20 | O=C(C(F)(F)F)C(C(C(F)(F)F)=O)/C=N/C1=C(C(C)C)C=CC=C1C(C)C | 671 | Organometallics 2006, 25, 8, 1868–1874 | ethylenenone | Ni | ethylene |  | none |  | toluene | 60 | 13.7895 | none | [5 empty] | 200 | 4600.2 |  |  | 1 | none
170 | n-o-21 | O=C(C(F)(F)F)C(C(C(F)(F)F)=O)/C(C)=N/C1=C(C(C)C)C=CC=C1C(C)C | 672 | Organometallics 2006, 25, 8, 1868–1874 | ethylenenone | Ni | ethylene |  | none |  | toluene | 70 | 6.89475 | none | [5 empty] | 80 |  |  | 1500 | 3 | none
170 | n-o-21 | O=C(C(F)(F)F)C(C(C(F)(F)F)=O)/C(C)=N/C1=C(C(C)C)C=CC=C1C(C)C | 673 | Organometallics 2006, 25, 8, 1868–1874 | ethylenenone | Ni | ethylene |  | none |  | toluene | 60 | 13.7895 | none | [5 empty] | 80 | 2187.9 |  | 17000 | 1 | none
170 | n-o-21 | O=C(C(F)(F)F)C(C(C(F)(F)F)=O)/C(C)=N/C1=C(C(C)C)C=CC=C1C(C)C | 674 | Organometallics 2006, 25, 8, 1868–1874 | ethylenenone | Ni | ethylene |  | none |  | toluene | 50 | 6.89475 | none | [5 empty] | 80 | 1458.6 |  | 19000 | 1 | none
170 | n-o-21 | O=C(C(F)(F)F)C(C(C(F)(F)F)=O)/C(C)=N/C1=C(C(C)C)C=CC=C1C(C)C | 675 | Organometallics 2006, 25, 8, 1868–1874 | ethylenenone | Ni | ethylene |  | none |  | toluene | 50 | 13.7895 | none | [5 empty] | 80 | 2973.3 |  | 27000 | 1 | none
170 | n-o-21 | O=C(C(F)(F)F)C(C(C(F)(F)F)=O)/C(C)=N/C1=C(C(C)C)C=CC=C1C(C)C | 676 | Organometallics 2006, 25, 8, 1868–1874 | ethylenenone | Ni | ethylene |  | none |  | toluene | 50 | 13.7895 | none | [5 empty] | 80 | 2692.8 |  | 20000 | 0.5 | none
170 | n-o-21 | O=C(C(F)(F)F)C(C(C(F)(F)F)=O)/C(C)=N/C1=C(C(C)C)C=CC=C1C(C)C | 677 | Organometallics 2006, 25, 8, 1868–1874 | ethylenenone | Ni | ethylene |  | none |  | toluene | 50 | 20.68425 | none | [5 empty] | 80 | 2440.35 |  | 24000 | 1 | none
170 | n-o-21 | O=C(C(F)(F)F)C(C(C(F)(F)F)=O)/C(C)=N/C1=C(C(C)C)C=CC=C1C(C)C | 678 | Organometallics 2006, 25, 8, 1868–1874 | ethylenenone | Ni | ethylene |  | none |  | toluene | 40 | 13.7895 | none | [5 empty] | 80 | 897.6 |  | 21000 | 1 | none
171 | n-o-22 | O=C(C(F)(F)F)C/C(C)=N/C1=C(C(C)C)C=CC=C1C(C)C | 679 | Organometallics 2006, 25, 8, 1868–1874 | ethylenenone | Ni | ethylene |  | none |  | toluene | 60 | 13.7895 | none | [5 empty] | 80 | 1037.85 |  | 13000 | 1 | none
171 | n-o-22 | O=C(C(F)(F)F)C/C(C)=N/C1=C(C(C)C)C=CC=C1C(C)C | 680 | Organometallics 2006, 25, 8, 1868–1874 | ethylenenone | Ni | ethylene |  | none |  | toluene | 50 | 13.7895 | none | [5 empty] | 80 | 897.6 |  | 17000 | 1 | none
171 | n-o-22 | O=C(C(F)(F)F)C/C(C)=N/C1=C(C(C)C)C=CC=C1C(C)C | 681 | Organometallics 2006, 25, 8, 1868–1874 | ethylenenone | Ni | ethylene |  | none |  | toluene | 50 | 20.68425 | none | [5 empty] | 80 | 1346.4 |  | 18000 | 1 | none
171 | n-o-22 | O=C(C(F)(F)F)C/C(C)=N/C1=C(C(C)C)C=CC=C1C(C)C | 682 | Organometallics 2006, 25, 8, 1868–1874 | ethylenenone | Ni | ethylene |  | none |  | toluene | 25 | 13.7895 | none | [5 empty] | 80 | 28.05 |  | 59000 | 3 | none
172 | n-o-23 | O=C(C(F)(F)F)C(C(C(F)(F)F)=O)/C(C)=N/C1=C(C)C=CC=C1C | 683 | Organometallics 2006, 25, 8, 1868–1874 | ethylenenone | Ni | ethylene |  | none |  | toluene | 60 | 13.7895 | none | [5 empty] | 80 | 841.5 |  | 3000 | 1 | none
173 | n-o-24 | [O]/C(C1=CC=CC=C1)=C\C=N\C2=C(C(C)C)C=CC=C2C(C)C | 684 | Organometallics 2009, 28, 19, 5697–5704 | ethylenenone | Ni | ethylene |  | none |  | toluene | 50 | 25.3313 | none | [5 empty] | 100 | 50 |  | 32600 | 0.3333333 | none
173 | n-o-24 | [O]/C(C1=CC=CC=C1)=C\C=N\C2=C(C(C)C)C=CC=C2C(C)C | 685 | Organometallics 2009, 28, 19, 5697–5704 | ethylenenone | Ni | ethylene |  | none |  | toluene | 60 | 25.3313 | none | [5 empty] | 100 | 350 |  | 27300 | 0.3333333 | none
174 | n-o-25 | [O]/C(C1=C(C2=CC=CC=C2)C=CC=C1)=C\C=N\C3=C(C(C)C)C=CC=C3C(C)C | 686 | Organometallics 2009, 28, 19, 5697–5704 | ethylenenone | Ni | ethylene |  | none |  | toluene | 40 | 25.3313 | none | [5 empty] | 100 | 90 |  | 19600 | 0.3333333 | none
174 | n-o-25 | [O]/C(C1=C(C2=CC=CC=C2)C=CC=C1)=C\C=N\C3=C(C(C)C)C=CC=C3C(C)C | 687 | Organometallics 2009, 28, 19, 5697–5704 | ethylenenone | Ni | ethylene |  | none |  | toluene | 50 | 25.3313 | none | [5 empty] | 100 | 3625 |  | 26500 | 0.3333333 | none
174 | n-o-25 | [O]/C(C1=C(C2=CC=CC=C2)C=CC=C1)=C\C=N\C3=C(C(C)C)C=CC=C3C(C)C | 688 | Organometallics 2009, 28, 19, 5697–5704 | ethylenenone | Ni | ethylene |  | none |  | toluene | 60 | 25.3313 | none | [5 empty] | 100 | 3425 |  | 17000 | 0.3333333 | none
174 | n-o-25 | [O]/C(C1=C(C2=CC=CC=C2)C=CC=C1)=C\C=N\C3=C(C(C)C)C=CC=C3C(C)C | 689 | Organometallics 2009, 28, 19, 5697–5704 | ethylenenone | Ni | ethylene |  | none |  | toluene | 60 | 25.3313 | none | [5 empty] | 100 | 1327.5 |  | 28900 | 0.3333333 | none
174 | n-o-25 | [O]/C(C1=C(C2=CC=CC=C2)C=CC=C1)=C\C=N\C3=C(C(C)C)C=CC=C3C(C)C | 690 | Organometallics 2009, 28, 19, 5697–5704 | ethylenenone | Ni | ethylene |  | none |  | toluene | 60 | 25.3313 | none | [5 empty] | 100 | 180 |  | 14700 | 0.3333333 | none
174 | n-o-25 | [O]/C(C1=C(C2=CC=CC=C2)C=CC=C1)=C\C=N\C3=C(C(C)C)C=CC=C3C(C)C | 691 | Organometallics 2009, 28, 19, 5697–5704 | ethylenenone | Ni | ethylene |  | none |  | toluene | 80 | 25.3313 | none | [5 empty] | 100 | 107.25 |  | 12900 | 0.3333333 | none
175 | n-o-26 | [O]/C(C1=C(C2=CC=CC3=C2C=CC=C3)C=CC=C1)=C\C=N\C4=C(C(C)C)C=CC=C4C(C)C | 692 | Organometallics 2009, 28, 19, 5697–5704 | ethylenenone | Ni | ethylene |  | none |  | toluene | 50 | 25.3313 | none | [5 empty] | 100 | 1250 |  | 14200 | 0.3333333 | none
175 | n-o-26 | [O]/C(C1=C(C2=CC=CC3=C2C=CC=C3)C=CC=C1)=C\C=N\C4=C(C(C)C)C=CC=C4C(C)C | 693 | Organometallics 2009, 28, 19, 5697–5704 | ethylenenone | Ni | ethylene |  | none |  | toluene | 60 | 25.3313 | none | [5 empty] | 100 | 2650 |  | 9000 | 0.3333333 | none
176 | n-o-27 | [O]/C(C1=C(C2=CC=CC=C2)C=CC=C1)=C\C(C)=N\C3=C(C(C)C)C=CC=C3C(C)C | 694 | Organometallics 2009, 28, 19, 5697–5704 | ethylenenone | Ni | ethylene |  | none |  | toluene | 50 | 25.3313 | none | [5 empty] | 100 | 140 |  | 9500 | 0.3333333 | none
177 | n-o-28 | [O]/C(C1=C(C2=CC=CC=C2)C=CC=C1)=C\C(C(F)(F)F)=N\C3=C(C(C)C)C=CC=C3C(C)C | 695 | Organometallics 2009, 28, 19, 5697–5704 | ethylenenone | Ni | ethylene |  | none |  | toluene | 50 | 25.3313 | none | [5 empty] | 100 | 540 |  | 2540 | 0.3333333 | none
178 | n-o-29 | [O]C(C1=CC=CC=C1C2)=C2/C=N/C3=C(C(C)C)C=CC=C3C(C)C | 696 | Organometallics 2010, 29, 10, 2306–2314 | ethylenenone | Ni | ethylene |  | none |  | toluene | 63 | 50.6625 | none | [5 empty] | 100 | 1760 |  | 9810 | 0.3333333 | none
178 | n-o-29 | [O]C(C1=CC=CC=C1C2)=C2/C=N/C3=C(C(C)C)C=CC=C3C(C)C | 697 | Organometallics 2010, 29, 10, 2306–2314 | ethylenenone | Ni | ethylene |  | none |  | toluene | 63 | 25.33125 | none | [5 empty] | 100 | 780 |  | 7540 | 0.3333333 | none
179 | n-o-30 | [O]C(C1=CC=CC=C1CC2)=C2/C=N/C3=C(C(C)C)C=CC=C3C(C)C | 698 | Organometallics 2010, 29, 10, 2306–2314 | ethylenenone | Ni | ethylene |  | none |  | toluene | 63 | 50.6625 | none | [5 empty] | 100 | 1880 |  | 46800 | 0.3333333 | none
179 | n-o-30 | [O]C(C1=CC=CC=C1CC2)=C2/C=N/C3=C(C(C)C)C=CC=C3C(C)C | 699 | Organometallics 2010, 29, 10, 2306–2314 | ethylenenone | Ni | ethylene |  | none |  | toluene | 63 | 25.33125 | none | [5 empty] | 100 | 1850 |  | 28900 | 0.3333333 | none
180 | n-o-31 | [O]C(C1=CC=CC=C1CCC2)=C2/C=N/C3=C(C(C)C)C=CC=C3C(C)C | 700 | Organometallics 2010, 29, 10, 2306–2314 | ethylenenone | Ni | ethylene |  | none |  | toluene | 53 | 50.6625 | none | [5 empty] | 100 | 105 |  | 47500 | 0.3333333 | none
180 | n-o-31 | [O]C(C1=CC=CC=C1CCC2)=C2/C=N/C3=C(C(C)C)C=CC=C3C(C)C | 701 | Organometallics 2010, 29, 10, 2306–2314 | ethylenenone | Ni | ethylene |  | none |  | toluene | 53 | 50.6625 | none | [5 empty] | 100 | 1130 |  | 42400 | 0.3333333 | none
180 | n-o-31 | [O]C(C1=CC=CC=C1CCC2)=C2/C=N/C3=C(C(C)C)C=CC=C3C(C)C | 702 | Organometallics 2010, 29, 10, 2306–2314 | ethylenenone | Ni | ethylene |  | none |  | toluene | 63 | 50.6625 | none | [5 empty] | 100 | 2040 |  | 47100 | 0.3333333 | none
180 | n-o-31 | [O]C(C1=CC=CC=C1CCC2)=C2/C=N/C3=C(C(C)C)C=CC=C3C(C)C | 703 | Organometallics 2010, 29, 10, 2306–2314 | ethylenenone | Ni | ethylene |  | none |  | toluene | 73 | 50.6625 | none | [5 empty] | 100 | 705 |  | 23900 | 0.3333333 | none
180 | n-o-31 | [O]C(C1=CC=CC=C1CCC2)=C2/C=N/C3=C(C(C)C)C=CC=C3C(C)C | 704 | Organometallics 2010, 29, 10, 2306–2314 | ethylenenone | Ni | ethylene |  | none |  | toluene | 63 | 50.6625 | none | [5 empty] | 100 | 3570 |  | 46500 | 0.3333333 | none
180 | n-o-31 | [O]C(C1=CC=CC=C1CCC2)=C2/C=N/C3=C(C(C)C)C=CC=C3C(C)C | 705 | Organometallics 2010, 29, 10, 2306–2314 | ethylenenone | Ni | ethylene |  | none |  | toluene | 63 | 25.33125 | none | [5 empty] | 100 | 1740 |  | 28900 | 0.3333333 | none
178 | n-o-29 | [O]C(C1=CC=CC=C1C2)=C2/C=N/C3=C(C(C)C)C=CC=C3C(C)C | 706 | Organometallics 2010, 29, 10, 2306–2314 | ethylenenone | Ni | ethylene |  | none |  | toluene | 63 | 25.33125 | none | [5 empty] | 100 | 540 |  | 7780 | 0.3333333 | none
178 | n-o-29 | [O]C(C1=CC=CC=C1C2)=C2/C=N/C3=C(C(C)C)C=CC=C3C(C)C | 707 | Organometallics 2010, 29, 10, 2306–2314 | ethylenenone | Ni | ethylene |  | none |  | toluene | 63 | 25.33125 | none | [5 empty] | 100 | 1010 |  | 8240 | 0.3333333 | none
179 | n-o-30 | [O]C(C1=CC=CC=C1CC2)=C2/C=N/C3=C(C(C)C)C=CC=C3C(C)C | 708 | Organometallics 2010, 29, 10, 2306–2314 | ethylenenone | Ni | ethylene |  | none |  | toluene | 63 | 50.6625 | none | [5 empty] | 100 | 960 |  | 52200 | 0.3333333 | none
179 | n-o-30 | [O]C(C1=CC=CC=C1CC2)=C2/C=N/C3=C(C(C)C)C=CC=C3C(C)C | 709 | Organometallics 2010, 29, 10, 2306–2314 | ethylenenone | Ni | ethylene |  | none |  | toluene | 63 | 25.33125 | none | [5 empty] | 100 | 525 |  | 38500 | 0.3333333 | none
179 | n-o-30 | [O]C(C1=CC=CC=C1CC2)=C2/C=N/C3=C(C(C)C)C=CC=C3C(C)C | 710 | Organometallics 2010, 29, 10, 2306–2314 | ethylenenone | Ni | ethylene |  | none |  | toluene | 63 | 50.6625 | none | [5 empty] | 100 | 1790 |  | 56900 | 0.3333333 | none
179 | n-o-30 | [O]C(C1=CC=CC=C1CC2)=C2/C=N/C3=C(C(C)C)C=CC=C3C(C)C | 711 | Organometallics 2010, 29, 10, 2306–2314 | ethylenenone | Ni | ethylene |  | none |  | toluene | 63 | 25.33125 | none | [5 empty] | 100 | 1560 |  | 42700 | 0.3333333 | none
180 | n-o-31 | [O]C(C1=CC=CC=C1CCC2)=C2/C=N/C3=C(C(C)C)C=CC=C3C(C)C | 712 | Organometallics 2010, 29, 10, 2306–2314 | ethylenenone | Ni | ethylene |  | none |  | toluene | 63 | 25.33125 | none | [5 empty] | 100 | 570 |  | 38400 | 0.3333333 | none
180 | n-o-31 | [O]C(C1=CC=CC=C1CCC2)=C2/C=N/C3=C(C(C)C)C=CC=C3C(C)C | 713 | Organometallics 2010, 29, 10, 2306–2314 | ethylenenone | Ni | ethylene |  | none |  | toluene | 63 | 25.33125 | none | [5 empty] | 100 | 960 |  | 41600 | 0.3333333 | none
181 | n-o-32 | [O]C1=C(/C([H])=N/C2=C(C(C)C)C=CC=C2C(C)C)C=CC=C1C3=C(O)C=CC=C3 | 714 | Organometallics 2007, 26, 10, 2609–2615 | ethylenenone | Ni | ethylene |  | none |  | toluene | 25 | 21.27825 | none | [5 empty] | 60 | 700 |  | 11500 | 1 | none
181 | n-o-32 | [O]C1=C(/C([H])=N/C2=C(C(C)C)C=CC=C2C(C)C)C=CC=C1C3=C(O)C=CC=C3 | 715 | Organometallics 2007, 26, 10, 2609–2615 | ethylenenone | Ni | ethylene |  | none |  | toluene | 40 | 21.27825 | none | [5 empty] | 60 | 1140 |  | 6500 | 1 | none
181 | n-o-32 | [O]C1=C(/C([H])=N/C2=C(C(C)C)C=CC=C2C(C)C)C=CC=C1C3=C(O)C=CC=C3 | 716 | Organometallics 2007, 26, 10, 2609–2615 | ethylenenone | Ni | ethylene |  | none |  | toluene | 50 | 21.27825 | none | [5 empty] | 60 | 1070 |  | 3600 | 1 | none
181 | n-o-32 | [O]C1=C(/C([H])=N/C2=C(C(C)C)C=CC=C2C(C)C)C=CC=C1C3=C(O)C=CC=C3 | 717 | Organometallics 2007, 26, 10, 2609–2615 | ethylenenone | Ni | ethylene |  | none |  | toluene | 60 | 21.27825 | none | [5 empty] | 60 | 910 |  | 2700 | 1 | none
182 | n-o-33 | [O]C1=C(/C([H])=N/C2=C(C(C)C)C=CC=C2C(C)C)C=CC=C1C3=CC=CC(/C=N/C4=C(C(C)C)C=CC=C4C(C)C)=C3O | 718 | Organometallics 2007, 26, 10, 2609–2615 | ethylenenone | Ni | ethylene |  | none |  | toluene | 40 | 7.09275 | none | [5 empty] | 60 | 520 |  | 36300 | 1 | none
182 | n-o-33 | [O]C1=C(/C([H])=N/C2=C(C(C)C)C=CC=C2C(C)C)C=CC=C1C3=CC=CC(/C=N/C4=C(C(C)C)C=CC=C4C(C)C)=C3O | 719 | Organometallics 2007, 26, 10, 2609–2615 | ethylenenone | Ni | ethylene |  | none |  | toluene | 40 | 14.1855 | none | [5 empty] | 60 | 910 |  | 59300 | 1 | none
182 | n-o-33 | [O]C1=C(/C([H])=N/C2=C(C(C)C)C=CC=C2C(C)C)C=CC=C1C3=CC=CC(/C=N/C4=C(C(C)C)C=CC=C4C(C)C)=C3O | 720 | Organometallics 2007, 26, 10, 2609–2615 | ethylenenone | Ni | ethylene |  | none |  | toluene | 40 | 21.27825 | none | [5 empty] | 60 | 1470 |  | 72600 | 1 | none
181 | n-o-32 | [O]C1=C(/C([H])=N/C2=C(C(C)C)C=CC=C2C(C)C)C=CC=C1C3=C(O)C=CC=C3 | 721 | Organometallics 2007, 26, 10, 2609–2615 | ethylenenone | Ni | ethylene |  | none |  | toluene | 40 | 21.27825 | none | [5 empty] | 60 | 1100 |  | 6300 | 0.6666667 | none
182 | n-o-33 | [O]C1=C(/C([H])=N/C2=C(C(C)C)C=CC=C2C(C)C)C=CC=C1C3=CC=CC(/C=N/C4=C(C(C)C)C=CC=C4C(C)C)=C3O | 722 | Organometallics 2007, 26, 10, 2609–2615 | ethylenenone | Ni | ethylene |  | none |  | toluene | 40 | 14.1855 | none | [5 empty] | 60 | 900 |  | 60100 | 0.6666667 | none
182 | n-o-33 | [O]C1=C(/C([H])=N/C2=C(C(C)C)C=CC=C2C(C)C)C=CC=C1C3=CC=CC(/C=N/C4=C(C(C)C)C=CC=C4C(C)C)=C3O | 723 | Organometallics 2007, 26, 10, 2609–2615 | ethylenenone | Ni | ethylene |  | none |  | toluene | 40 | 14.1855 | none | [5 empty] | 60 | 870 |  | 62900 | 1.5 | none
183 | n-o-34 | O=P(C1=CC=CC=C1)(C2=CC=CC=C2)N(C3=C(C(C)C)C=CC=C3C(C)C)/C=N/C4=CC=CC=C4 | 724 | ChemCatChem 11.21 (2019): 5339-5344. | ethylenenone | Ni | ethylene |  | none |  | toluene | 20 | 8 | none | [5 empty] | 3 | 520 |  | 68600 | 1 | none
183 | n-o-34 | O=P(C1=CC=CC=C1)(C2=CC=CC=C2)N(C3=C(C(C)C)C=CC=C3C(C)C)/C=N/C4=CC=CC=C4 | 725 | ChemCatChem 11.21 (2019): 5339-5344. | ethylenenone | Ni | ethylene |  | none |  | toluene | 40 | 8 | none | [5 empty] | 3 | 1500 |  | 48500 | 1 | none
183 | n-o-34 | O=P(C1=CC=CC=C1)(C2=CC=CC=C2)N(C3=C(C(C)C)C=CC=C3C(C)C)/C=N/C4=CC=CC=C4 | 726 | ChemCatChem 11.21 (2019): 5339-5344. | ethylenenone | Ni | ethylene |  | none |  | toluene | 60 | 8 | none | [5 empty] | 3 | 1700 |  | 41700 | 1 | none
183 | n-o-34 | O=P(C1=CC=CC=C1)(C2=CC=CC=C2)N(C3=C(C(C)C)C=CC=C3C(C)C)/C=N/C4=CC=CC=C4 | 727 | ChemCatChem 11.21 (2019): 5339-5344. | ethylenenone | Ni | ethylene |  | none |  | toluene | 80 | 8 | none | [5 empty] | 3 | 2100 |  | 28700 | 1 | none
183 | n-o-34 | O=P(C1=CC=CC=C1)(C2=CC=CC=C2)N(C3=C(C(C)C)C=CC=C3C(C)C)/C=N/C4=CC=CC=C4 | 728 | ChemCatChem 11.21 (2019): 5339-5344. | ethylenenone | Ni | ethylene |  | none |  | toluene | 20 | 16 | none | [5 empty] | 3 | 1100 |  | 72600 | 1 | none
183 | n-o-34 | O=P(C1=CC=CC=C1)(C2=CC=CC=C2)N(C3=C(C(C)C)C=CC=C3C(C)C)/C=N/C4=CC=CC=C4 | 729 | ChemCatChem 11.21 (2019): 5339-5344. | ethylenenone | Ni | ethylene |  | none |  | toluene | 20 | 30 | none | [5 empty] | 3 | 1300 |  | 84500 | 1 | none
183 | n-o-34 | O=P(C1=CC=CC=C1)(C2=CC=CC=C2)N(C3=C(C(C)C)C=CC=C3C(C)C)/C=N/C4=CC=CC=C4 | 730 | ChemCatChem 11.21 (2019): 5339-5344. | ethylenenone | Ni | ethylene |  | none |  | toluene | 80 | 16 | none | [5 empty] | 3 | 2300 |  | 36500 | 1 | none
183 | n-o-34 | O=P(C1=CC=CC=C1)(C2=CC=CC=C2)N(C3=C(C(C)C)C=CC=C3C(C)C)/C=N/C4=CC=CC=C4 | 731 | ChemCatChem 11.21 (2019): 5339-5344. | ethylenenone | Ni | ethylene |  | none |  | toluene | 80 | 30 | none | [5 empty] | 3 | 2600 |  | 38900 | 1 | none
184 | n-o-35 | O=P(C1=CC=CC=C1)(C2=CC=CC=C2)N(C3=C(F)C=CC=C3F)/C=N/C4=CC=CC=C4 | 732 | ChemCatChem 11.21 (2019): 5339-5344. | ethylenenone | Ni | ethylene |  | none |  | toluene | 20 | 8 | none | [5 empty] | 3 | 580 |  | 900 | 1 | none
184 | n-o-35 | O=P(C1=CC=CC=C1)(C2=CC=CC=C2)N(C3=C(F)C=CC=C3F)/C=N/C4=CC=CC=C4 | 733 | ChemCatChem 11.21 (2019): 5339-5344. | ethylenenone | Ni | ethylene |  | none |  | toluene | 40 | 8 | none | [5 empty] | 3 | 650 |  | 700 | 1 | none
184 | n-o-35 | O=P(C1=CC=CC=C1)(C2=CC=CC=C2)N(C3=C(F)C=CC=C3F)/C=N/C4=CC=CC=C4 | 734 | ChemCatChem 11.21 (2019): 5339-5344. | ethylenenone | Ni | ethylene |  | none |  | toluene | 60 | 8 | none | [5 empty] | 3 | 280 |  | 300 | 1 | none
184 | n-o-35 | O=P(C1=CC=CC=C1)(C2=CC=CC=C2)N(C3=C(F)C=CC=C3F)/C=N/C4=CC=CC=C4 | 735 | ChemCatChem 11.21 (2019): 5339-5344. | ethylenenone | Ni | ethylene |  | none |  | toluene | 80 | 8 | none | [5 empty] | 3 | 180 |  | 200 | 1 | none
185 | n-o-36 | O=P(C1=CC=CC=C1)(C2=CC=CC=C2)N(C3=C(C(C)C)C=CC=C3C(C)C)/C(C(C)(C)C)=N/C4=CC=CC=C4 | 736 | ChemCatChem 11.21 (2019): 5339-5344. | ethylenenone | Ni | ethylene |  | none |  | toluene | 20 | 8 | none | [5 empty] | 3 | 46 |  | 29400 | 1 | none
185 | n-o-36 | O=P(C1=CC=CC=C1)(C2=CC=CC=C2)N(C3=C(C(C)C)C=CC=C3C(C)C)/C(C(C)(C)C)=N/C4=CC=CC=C4 | 737 | ChemCatChem 11.21 (2019): 5339-5344. | ethylenenone | Ni | ethylene |  | none |  | toluene | 40 | 8 | none | [5 empty] | 3 | 28 |  | 22200 | 1 | none
185 | n-o-36 | O=P(C1=CC=CC=C1)(C2=CC=CC=C2)N(C3=C(C(C)C)C=CC=C3C(C)C)/C(C(C)(C)C)=N/C4=CC=CC=C4 | 738 | ChemCatChem 11.21 (2019): 5339-5344. | ethylenenone | Ni | ethylene |  | none |  | toluene | 60 | 8 | none | [5 empty] | 3 | 26 |  | 17100 | 1 | none
183 | n-o-34 | O=P(C1=CC=CC=C1)(C2=CC=CC=C2)N(C3=C(C(C)C)C=CC=C3C(C)C)/C=N/C4=CC=CC=C4 | 739 | ChemCatChem 11.21 (2019): 5339-5344. | ethylenemethyl 10-undecenoate | Ni | ethylene |  | methyl 10-undecenoate |  | toluene | 20 | 8 | 0 | [5 empty] | 3 | 65000 |  | 21900 | 2 | 1.9
183 | n-o-34 | O=P(C1=CC=CC=C1)(C2=CC=CC=C2)N(C3=C(C(C)C)C=CC=C3C(C)C)/C=N/C4=CC=CC=C4 | 740 | ChemCatChem 11.21 (2019): 5339-5344. | ethylenemethyl 10-undecenoate | Ni | ethylene |  | methyl 10-undecenoate |  | toluene | 80 | 8 | 0 | [5 empty] | 3 | 28000 |  | 5500 | 2 | 2.9
183 | n-o-34 | O=P(C1=CC=CC=C1)(C2=CC=CC=C2)N(C3=C(C(C)C)C=CC=C3C(C)C)/C=N/C4=CC=CC=C4 | 741 | ChemCatChem 11.21 (2019): 5339-5344. | ethylenemethyl 10-undecenoate | Ni | ethylene |  | methyl 10-undecenoate |  | toluene | 80 | 8 | 0 | [5 empty] | 3 | 14000 |  | 5100 | 2 | 3.5
183 | n-o-34 | O=P(C1=CC=CC=C1)(C2=CC=CC=C2)N(C3=C(C(C)C)C=CC=C3C(C)C)/C=N/C4=CC=CC=C4 | 742 | ChemCatChem 11.21 (2019): 5339-5344. | ethylenevinyl trimethoxysilane | Ni | ethylene |  | vinyl trimethoxysilane |  | toluene | 20 | 8 | 0 | [5 empty] | 3 | 100000 |  | 16400 | 2 | 0.3
183 | n-o-34 | O=P(C1=CC=CC=C1)(C2=CC=CC=C2)N(C3=C(C(C)C)C=CC=C3C(C)C)/C=N/C4=CC=CC=C4 | 743 | ChemCatChem 11.21 (2019): 5339-5344. | ethylenevinyl trimethoxysilane | Ni | ethylene |  | vinyl trimethoxysilane |  | toluene | 80 | 8 | 0 | [5 empty] | 3 | 48000 |  | 13600 | 2 | 0.3
183 | n-o-34 | O=P(C1=CC=CC=C1)(C2=CC=CC=C2)N(C3=C(C(C)C)C=CC=C3C(C)C)/C=N/C4=CC=CC=C4 | 744 | ChemCatChem 11.21 (2019): 5339-5344. | ethylenevinyl trimethoxysilane | Ni | ethylene |  | vinyl trimethoxysilane |  | toluene | 80 | 8 | 0 | [5 empty] | 3 | 26000 |  | 10300 | 2 | 0.7
186 | p-o-53 | O=S(C1=CC=CC=C1P(C2=CC=CC=C2)C3=CC=CC=C3)([O])=O | 745 | Polym. Chem., 2015,6, 2669-2676 | ethylenenone | Ni | ethylene |  | none |  | toluene | 90 | 9.11925 | none | [5 empty] | 50 | 350 |  | 528 | 2 | none
38 | p-o-2 | CC1=CC(C)=CC(C)=C1N(C2)CCN2CP(C3CCCCC3)C4CCCCC4 | 746 | Polym. Chem., 2015,6, 2669-2676 | ethylenenone | Ni | ethylene |  | none |  | toluene | 90 | 9.11925 | none | [5 empty] | 50 | 100 |  | 831 | 2 | none
187 | p-o-54 | O=S(C1=CC=CC=C1P(C2CCCCC2)C3CCCCC3)([O])=O | 747 | Polym. Chem., 2015,6, 2669-2676 | ethylenenone | Ni | ethylene |  | none |  | toluene | 90 | 9.11925 | none | [5 empty] | 50 | 170 |  | 877 | 2 | none
187 | p-o-54 | O=S(C1=CC=CC=C1P(C2CCCCC2)C3CCCCC3)([O])=O | 748 | Polym. Chem., 2015,6, 2669-2676 | ethylenenone | Ni | ethylene |  | none |  | toluene | 50 | 9.11925 | none | [5 empty] | 50 | 10 |  | 1764 | 2 | none
187 | p-o-54 | O=S(C1=CC=CC=C1P(C2CCCCC2)C3CCCCC3)([O])=O | 749 | Polym. Chem., 2015,6, 2669-2676 | ethylenenone | Ni | ethylene |  | none |  | toluene | 25 | 9.11925 | none | [5 empty] | 50 | 0 |  | 0 | 2 | none
186 | p-o-53 | O=S(C1=CC=CC=C1P(C2=CC=CC=C2)C3=CC=CC=C3)([O])=O | 750 | Polym. Chem., 2015,6, 2669-2676 | ethylenenone | Ni | ethylene |  | none |  | toluene | 90 | 9.11925 | none | [5 empty] | 50 | 470 |  | 427 | 2 | none
38 | p-o-2 | CC1=CC(C)=CC(C)=C1N(C2)CCN2CP(C3CCCCC3)C4CCCCC4 | 751 | Polym. Chem., 2015,6, 2669-2676 | ethylenenone | Ni | ethylene |  | none |  | toluene | 90 | 9.11925 | none | [5 empty] | 50 | 200 |  | 767 | 2 | none
187 | p-o-54 | O=S(C1=CC=CC=C1P(C2CCCCC2)C3CCCCC3)([O])=O | 752 | Polym. Chem., 2015,6, 2669-2676 | ethylenenone | Ni | ethylene |  | none |  | toluene | 90 | 9.11925 | none | [5 empty] | 50 | 220 |  | 827 | 2 | none
187 | p-o-54 | O=S(C1=CC=CC=C1P(C2CCCCC2)C3CCCCC3)([O])=O | 753 | Polym. Chem., 2015,6, 2669-2676 | ethylenenone | Ni | ethylene |  | none |  | toluene | 25 | 9.11925 | none | [5 empty] | 50 | 370 |  | 934 | 2 | none
186 | p-o-53 | O=S(C1=CC=CC=C1P(C2=CC=CC=C2)C3=CC=CC=C3)([O])=O | 754 | Polym. Chem., 2015,6, 2669-2676 | ethylenenorbonene | Ni | ethylene |  | norbonene |  | toluene | 90 | 9.11925 | 10.6 | [5 empty] | 50 | 0 |  | 0 | 2 | 0
38 | p-o-2 | CC1=CC(C)=CC(C)=C1N(C2)CCN2CP(C3CCCCC3)C4CCCCC4 | 755 | Polym. Chem., 2015,6, 2669-2676 | ethylenenorbonene | Ni | ethylene |  | norbonene |  | toluene | 90 | 9.11925 | 10.6 | [5 empty] | 50 | 4.7 |  | 3495 | 2 | 0
187 | p-o-54 | O=S(C1=CC=CC=C1P(C2CCCCC2)C3CCCCC3)([O])=O | 756 | Polym. Chem., 2015,6, 2669-2676 | ethylenenorbonene | Ni | ethylene |  | norbonene |  | toluene | 90 | 9.11925 | 10.6 | [5 empty] | 50 | 26 |  | 4203 | 2 | 3.5
187 | p-o-54 | O=S(C1=CC=CC=C1P(C2CCCCC2)C3CCCCC3)([O])=O | 757 | Polym. Chem., 2015,6, 2669-2676 | ethylenenorbonene | Ni | ethylene |  | norbonene |  | toluene | 50 | 9.11925 | 10.6 | [5 empty] | 50 | 75 |  | 6919 | 2 | 4.1
187 | p-o-54 | O=S(C1=CC=CC=C1P(C2CCCCC2)C3CCCCC3)([O])=O | 758 | Polym. Chem., 2015,6, 2669-2676 | ethylenenorbonene | Ni | ethylene |  | norbonene |  | toluene | 50 | 9.11925 | 30 | [5 empty] | 50 | 55 |  | 6583 | 2 | 7.2
187 | p-o-54 | O=S(C1=CC=CC=C1P(C2CCCCC2)C3CCCCC3)([O])=O | 759 | Polym. Chem., 2015,6, 2669-2676 | ethylenenorbonene | Ni | ethylene |  | norbonene |  | toluene | 50 | 9.11925 | 60 | [5 empty] | 50 | 50 |  | 6811 | 2 | 10.1
187 | p-o-54 | O=S(C1=CC=CC=C1P(C2CCCCC2)C3CCCCC3)([O])=O | 760 | Polym. Chem., 2015,6, 2669-2676 | ethylenenorbonene | Ni | ethylene |  | norbonene |  | toluene | 25 | 9.11925 | 10.6 | [5 empty] | 50 | 9 |  | 6259 | 2 | 1.3
186 | p-o-53 | O=S(C1=CC=CC=C1P(C2=CC=CC=C2)C3=CC=CC=C3)([O])=O | 761 | Polym. Chem., 2015,6, 2669-2676 | ethylenenorbonene | Ni | ethylene |  | norbonene |  | toluene | 90 | 9.11925 | 10.6 | [5 empty] | 50 | 0 |  | 0 | 2 | 0
38 | p-o-2 | CC1=CC(C)=CC(C)=C1N(C2)CCN2CP(C3CCCCC3)C4CCCCC4 | 762 | Polym. Chem., 2015,6, 2669-2676 | ethylenenorbonene | Ni | ethylene |  | norbonene |  | toluene | 90 | 9.11925 | 10.6 | [5 empty] | 50 | 4 |  | 3052 | 2 | 0
188 | p-o-55 | OC1=[C@@]([C@@]2=C(C(F)=C(C(F)=C2F)F)F)C=CC=C1P(C3=CC=CC=C3OC)C4=C(OC)C=CC=C4 | 763 | J. Am. Chem. Soc. 2017, 139, 10, 3611–3614 | ethylenetert-butyl acrylate | Ni | ethylene |  | tert-butyl acrylate |  | toluene | 70 | 30 | 42 | [5 empty] | 1000 | 680 |  | 4000 | 1 | 0.5
189 | p-o-56 | OC1=[C@@]([C@@]2=C(C(F)=C(C(F)=C2F)F)F)C=CC=C1P(C3=C(OC)C=CC=C3OC)C4=C(OC)C=CC=C4OC | 764 | J. Am. Chem. Soc. 2017, 139, 10, 3611–3614 | ethylenetert-butyl acrylate | Ni | ethylene |  | tert-butyl acrylate |  | toluene | 70 | 30 | 42 | [5 empty] | 1000 | 390 |  | 185000 | 1 | 1.1
189 | p-o-56 | OC1=[C@@]([C@@]2=C(C(F)=C(C(F)=C2F)F)F)C=CC=C1P(C3=C(OC)C=CC=C3OC)C4=C(OC)C=CC=C4OC | 765 | J. Am. Chem. Soc. 2017, 139, 10, 3611–3614 | ethylenemethyl acrylate | Ni | ethylene |  | methyl acrylate |  | toluene | 70 | 30 | 42 | [5 empty] | 1000 | 86 |  | 68000 | 1 | 4.5
189 | p-o-56 | OC1=[C@@]([C@@]2=C(C(F)=C(C(F)=C2F)F)F)C=CC=C1P(C3=C(OC)C=CC=C3OC)C4=C(OC)C=CC=C4OC | 766 | J. Am. Chem. Soc. 2017, 139, 10, 3611–3614 | ethyleneethyl acrylate | Ni | ethylene |  | ethyl acrylate |  | toluene | 70 | 30 | 42 | [5 empty] | 1000 | 203 |  | 99000 | 1 | 2.8
189 | p-o-56 | OC1=[C@@]([C@@]2=C(C(F)=C(C(F)=C2F)F)F)C=CC=C1P(C3=C(OC)C=CC=C3OC)C4=C(OC)C=CC=C4OC | 767 | J. Am. Chem. Soc. 2017, 139, 10, 3611–3614 | ethylenebutyl acrylate | Ni | ethylene |  | butyl acrylate |  | toluene | 70 | 30 | 42 | [5 empty] | 1000 | 261 |  | 119000 | 1 | 2.5
190 | p-o-57 | OC1=C(C2=C(F)C(F)=C(F)C(F)=C2F)C=CC=C1P(C3=C(OC)C=CC=C3OC)C4=C(OC)C=CC=C4OC5=CC=CC=C5 | 768 | J. Am. Chem. Soc. 2017, 139, 10, 3611–3614 | ethylenetert-butyl acrylate | Ni | ethylene |  | tert-butyl acrylate |  | toluene | 70 | 30 | 42 | [5 empty] | 1000 | 690 |  | 205000 | 0.33 | 0.9
191 | p-o-58 | OC1=C(C2=C(F)C(F)=C(F)C(F)=C2F)C=CC=C1P(C3=C(OC)C=CC=C3OC4=CC=CC=C4)C5=C(OC)C=CC=C5OC6=CC=CC=C6 | 769 | J. Am. Chem. Soc. 2017, 139, 10, 3611–3614 | ethylenetert-butyl acrylate | Ni | ethylene |  | tert-butyl acrylate |  | toluene | 70 | 30 | 42 | [5 empty] | 1000 | 2010 |  | 283000 | 0.33 | 0.4
192 | p-o-59 | OC1=C(C2=C(F)C(F)=C(F)C(F)=C2F)C=CC=C1P(C3=C(OC4=CC=CC=C4)C=CC=C3OC5=CC=CC=C5)C6=C(OC)C=CC=C6OC | 770 | J. Am. Chem. Soc. 2017, 139, 10, 3611–3614 | ethylenetert-butyl acrylate | Ni | ethylene |  | tert-butyl acrylate |  | toluene | 70 | 30 | 42 | [5 empty] | 1000 | 2120 |  | 286000 | 0.33 | 0.4
193 | p-o-60 | OC1=C(C2=C(F)C(F)=C(F)C(F)=C2F)C=CC=C1P(C3=C(OC4=CC=CC=C4)C=CC=C3OC5=CC=CC=C5)C6=C(OC7=CC=CC=C7)C=CC=C6OC | 771 | J. Am. Chem. Soc. 2017, 139, 10, 3611–3614 | ethylenetert-butyl acrylate | Ni | ethylene |  | tert-butyl acrylate |  | toluene | 70 | 30 | 42 | [5 empty] | 1000 | 3230 |  | 348000 | 0.33 | 0.3
84 | p-o-10 | [O-]C(C(C(C)(C)C)=CC=C1)=C1P(C2=C(OC)C=CC=C2OC)C3=C(OC)C=CC=C3OC | 772 | J. Am. Chem. Soc. 2017, 139, 10, 3611–3614 | ethylenetert-butyl acrylate | Ni | ethylene |  | tert-butyl acrylate |  | toluene | 70 | 30 | 41 | [5 empty] | 1000 | 173 |  | 169000 | 1 | 1.4
194 | p-o-61 | [O]C1=C(C2=C3C=CC=CC3=CC4=CC=CC=C24)C=CC=C1P(C5=C(OC)C=CC=C5OC)C6=C(OC)C=CC=C6OC | 773 | J. Am. Chem. Soc. 2017, 139, 10, 3611–3614 | ethylenetert-butyl acrylate | Ni | ethylene |  | tert-butyl acrylate |  | toluene | 70 | 30 | 41 | [5 empty] | 1000 | 246 |  | 146000 | 1 | 1.9
195 | p-o-62 | [O]C1=C([Si](C)(C)C)C=CC=C1P(C2=C(OC)C=CC=C2OC)C3=C(OC)C=CC=C3OC | 774 | J. Am. Chem. Soc. 2017, 139, 10, 3611–3614 | ethylenetert-butyl acrylate | Ni | ethylene |  | tert-butyl acrylate |  | toluene | 70 | 30 | 41 | [5 empty] | 1000 | 185 |  | 125000 | 1 | 1.2
196 | n-o-37 | O=C(C1=CC=CC=C12)C([N]C3=C(C(C4=CC=CC=C4)C5=CC=CC=C5)C=C(C)C=C3C(C6=CC=CC=C6)C7=CC=CC=C7)=CC2=O | 775 | Macromolecules 2017, 50, 23, 9216–9221 | ethylenenone | Ni | ethylene |  | none |  | toluene | 40 | 10 | none | [5 empty] | 30 | 430 |  | 221000 | 0.08333333 | none
196 | n-o-37 | O=C(C1=CC=CC=C12)C([N]C3=C(C(C4=CC=CC=C4)C5=CC=CC=C5)C=C(C)C=C3C(C6=CC=CC=C6)C7=CC=CC=C7)=CC2=O | 776 | Macromolecules 2017, 50, 23, 9216–9221 | ethylenenone | Ni | ethylene |  | none |  | toluene | 40 | 10 | none | [5 empty] | 30 | 2000 |  | 114000 | 0.08333333 | none
196 | n-o-37 | O=C(C1=CC=CC=C12)C([N]C3=C(C(C4=CC=CC=C4)C5=CC=CC=C5)C=C(C)C=C3C(C6=CC=CC=C6)C7=CC=CC=C7)=CC2=O | 777 | Macromolecules 2017, 50, 23, 9216–9221 | ethylenenone | Ni | ethylene |  | none |  | toluene | 80 | 10 | none | [5 empty] | 30 | 2000 |  | 16800 | 0.08333333 | none
197 | n-o-38 | O=C(C1=CC=CC=C12)C([N]C3=C(OC)C=CC=C3OC)=CC2=O | 778 | Macromolecules 2017, 50, 23, 9216–9221 | ethylenenone | Ni | ethylene |  | none |  | toluene | 40 | 10 | none | [5 empty] | 30 | 1800 |  | 700 | 0.08333333 | none
197 | n-o-38 | O=C(C1=CC=CC=C12)C([N]C3=C(OC)C=CC=C3OC)=CC2=O | 779 | Macromolecules 2017, 50, 23, 9216–9221 | ethylenenone | Ni | ethylene |  | none |  | toluene | 80 | 10 | none | [5 empty] | 30 | 530 |  | 900 | 0.08333333 | none
198 | n-o-39 | O=C(C1=CC=CC=C12)C([N]C3=C(C(C)C)C=CC=C3C(C)C)=CC2=O | 780 | Macromolecules 2017, 50, 23, 9216–9221 | ethylenenone | Ni | ethylene |  | none |  | toluene | 40 | 10 | none | [5 empty] | 30 | 3000 |  | 91000 | 0.08333333 | none
198 | n-o-39 | O=C(C1=CC=CC=C12)C([N]C3=C(C(C)C)C=CC=C3C(C)C)=CC2=O | 781 | Macromolecules 2017, 50, 23, 9216–9221 | ethylenenone | Ni | ethylene |  | none |  | toluene | 80 | 10 | none | [5 empty] | 30 | 1900 |  | 41600 | 0.08333333 | none
196 | n-o-37 | O=C(C1=CC=CC=C12)C([N]C3=C(C(C4=CC=CC=C4)C5=CC=CC=C5)C=C(C)C=C3C(C6=CC=CC=C6)C7=CC=CC=C7)=CC2=O | 782 | Macromolecules 2017, 50, 23, 9216–9221 | ethylene5-hexenyl acetate | Ni | ethylene |  | 5-hexenyl acetate |  | toluene | 40 | 10 | 40 | [5 empty] | 30 | 3060 |  | 7660 | 0.08333333 | 0.76
196 | n-o-37 | O=C(C1=CC=CC=C12)C([N]C3=C(C(C4=CC=CC=C4)C5=CC=CC=C5)C=C(C)C=C3C(C6=CC=CC=C6)C7=CC=CC=C7)=CC2=O | 783 | Macromolecules 2017, 50, 23, 9216–9221 | ethylene5-hexenyl acetate | Ni | ethylene |  | 5-hexenyl acetate |  | toluene | 40 | 10 | 40 | [5 empty] | 30 | 3020 |  | 6280 | 0.25 | 0
198 | n-o-39 | O=C(C1=CC=CC=C12)C([N]C3=C(C(C)C)C=CC=C3C(C)C)=CC2=O | 784 | Macromolecules 2017, 50, 23, 9216–9221 | ethylene5-hexenyl acetate | Ni | ethylene |  | 5-hexenyl acetate |  | toluene | 40 | 10 | 40 | [5 empty] | 30 | 110 |  | 830 | 0.25 | 0
196 | n-o-37 | O=C(C1=CC=CC=C12)C([N]C3=C(C(C4=CC=CC=C4)C5=CC=CC=C5)C=C(C)C=C3C(C6=CC=CC=C6)C7=CC=CC=C7)=CC2=O | 785 | Macromolecules 2017, 50, 23, 9216–9221 | ethylene5-hexenyl acetate | Ni | ethylene |  | 5-hexenyl acetate |  | toluene | 40 | 10 | 60 | [5 empty] | 30 | 740 |  | 7630 | 0.25 | 1.32
196 | n-o-37 | O=C(C1=CC=CC=C12)C([N]C3=C(C(C4=CC=CC=C4)C5=CC=CC=C5)C=C(C)C=C3C(C6=CC=CC=C6)C7=CC=CC=C7)=CC2=O | 786 | Macromolecules 2017, 50, 23, 9216–9221 | ethylene5-hexenyl acetate | Ni | ethylene |  | 5-hexenyl acetate |  | toluene | 40 | 5 | 40 | [5 empty] | 30 | 420 |  | 4840 | 0.25 | 1.6
196 | n-o-37 | O=C(C1=CC=CC=C12)C([N]C3=C(C(C4=CC=CC=C4)C5=CC=CC=C5)C=C(C)C=C3C(C6=CC=CC=C6)C7=CC=CC=C7)=CC2=O | 787 | Macromolecules 2017, 50, 23, 9216–9221 | ethylene5-hexenyl acetate | Ni | ethylene |  | 5-hexenyl acetate |  | toluene | 80 | 10 | 40 | [5 empty] | 30 | 48 |  | 0 | 0.5 | 0
196 | n-o-37 | O=C(C1=CC=CC=C12)C([N]C3=C(C(C4=CC=CC=C4)C5=CC=CC=C5)C=C(C)C=C3C(C6=CC=CC=C6)C7=CC=CC=C7)=CC2=O | 788 | Macromolecules 2017, 50, 23, 9216–9221 | ethyleneallyl acetate | Ni | ethylene |  | allyl acetate |  | toluene | 40 | 10 | 40 | [5 empty] | 30 | 50 |  | 8150 | 1 | 0.14
196 | n-o-37 | O=C(C1=CC=CC=C12)C([N]C3=C(C(C4=CC=CC=C4)C5=CC=CC=C5)C=C(C)C=C3C(C6=CC=CC=C6)C7=CC=CC=C7)=CC2=O | 789 | Macromolecules 2017, 50, 23, 9216–9221 | ethyleneallyl acetate | Ni | ethylene |  | allyl acetate |  | toluene | 40 | 5 | 40 | [5 empty] | 30 | 10 |  | 1760 | 1 | 0.49
199 | n-o-40 | O=C1C(NC2=C(C)C=CC=C2C)=CC=CC=C1 | 790 | Organometallics 2003, 22, 17, 3533–3545 | ethylenenone | Ni | ethylene |  | none |  | toluene | 80 | 13.7895 | none | [5 empty] | 200 | 5423.077 |  | 43000 | 0.1666667 | none
199 | n-o-40 | O=C1C(NC2=C(C)C=CC=C2C)=CC=CC=C1 | 791 | Organometallics 2003, 22, 17, 3533–3545 | ethylenenone | Ni | ethylene |  | none |  | toluene | 80 | 13.7895 | none | [5 empty] | 200 | 2423.077 |  |  | 0.5 | none
200 | n-o-41 | O=C1C(NC2=C(C(C)C)C=CC=C2C(C)C)=CC=CC=C1 | 792 | Organometallics 2003, 22, 17, 3533–3545 | ethylenenone | Ni | ethylene |  | none |  | toluene | 80 | 13.7895 | none | [5 empty] | 200 | 8769.231 |  | 92000 | 0.1666667 | none
200 | n-o-41 | O=C1C(NC2=C(C(C)C)C=CC=C2C(C)C)=CC=CC=C1 | 793 | Organometallics 2003, 22, 17, 3533–3545 | ethylenenone | Ni | ethylene |  | none |  | toluene | 80 | 13.7895 | none | [5 empty] | 200 | 3384.615 |  |  | 0.5 | none
203 | n-o-44 | O=C1C(NC2=C(C3=CC=CC=C3)C=CC=C2C4=CC=CC=C4)=CC=CC=C1 | 794 | Organometallics 2003, 22, 17, 3533–3545 | ethylenenone | Ni | ethylene |  | none |  | toluene | 80 | 13.7895 | none | [5 empty] | 200 | 10038.46 |  | 95000 | 0.1666667 | none
202 | n-o-43 | O=C1C(NC2=C(C(C)(C)C)C=CC=C2C)=CC=CC=C1 | 795 | Organometallics 2003, 22, 17, 3533–3545 | ethylenenone | Ni | ethylene |  | none |  | toluene | 80 | 13.7895 | none | [5 empty] | 200 | 1015.385 |  | 115000 | 0.1666667 | none
202 | n-o-43 | O=C1C(NC2=C(C(C)(C)C)C=CC=C2C)=CC=CC=C1 | 796 | Organometallics 2003, 22, 17, 3533–3545 | ethylenenone | Ni | ethylene |  | none |  | toluene | 80 | 13.7895 | none | [5 empty] | 200 | 338.4615 |  |  | 0.5 | none
204 | n-o-45 | O=C1C(NC2=C(Cl)C=CC=C2Cl)=CC=CC=C1 | 797 | Organometallics 2003, 22, 17, 3533–3545 | ethylenenone | Ni | ethylene |  | none |  | toluene | 80 | 13.7895 | none | [5 empty] | 200 | 3923.077 |  | 10000 | 0.1666667 | none
204 | n-o-45 | O=C1C(NC2=C(Cl)C=CC=C2Cl)=CC=CC=C1 | 798 | Organometallics 2003, 22, 17, 3533–3545 | ethylenenone | Ni | ethylene |  | none |  | toluene | 80 | 13.7895 | none | [5 empty] | 200 | 1346.154 |  |  | 0.5 | none
205 | n-o-46 | O=C1C(NC2=C(Br)C=CC=C2Br)=CC=CC=C1 | 799 | Organometallics 2003, 22, 17, 3533–3545 | ethylenenone | Ni | ethylene |  | none |  | toluene | 80 | 13.7895 | none | [5 empty] | 200 | 4153.846 |  | 22000 | 0.1666667 | none
205 | n-o-46 | O=C1C(NC2=C(Br)C=CC=C2Br)=CC=CC=C1 | 800 | Organometallics 2003, 22, 17, 3533–3545 | ethylenenone | Ni | ethylene |  | none |  | toluene | 80 | 13.7895 | none | [5 empty] | 200 | 1461.538 |  |  | 0.5 | none
208 | n-o-49 | O=C1C(NC2=C(C(F)(F)F)C=CC=C2C(F)(F)F)=CC=CC=C1 | 801 | Organometallics 2003, 22, 17, 3533–3545 | ethylenenone | Ni | ethylene |  | none |  | toluene | 80 | 13.7895 | none | [5 empty] | 200 | 6923.077 |  | 88000 | 0.1666667 | none
208 | n-o-49 | O=C1C(NC2=C(C(F)(F)F)C=CC=C2C(F)(F)F)=CC=CC=C1 | 802 | Organometallics 2003, 22, 17, 3533–3545 | ethylenenone | Ni | ethylene |  | none |  | toluene | 80 | 13.7895 | none | [5 empty] | 200 | 2615.385 |  |  | 0.5 | none
206 | n-o-47 | O=C1C(NC2=C(F)C(F)=C(F)C(F)=C2F)=CC=CC=C1 | 803 | Organometallics 2003, 22, 17, 3533–3545 | ethylenenone | Ni | ethylene |  | none |  | toluene | 80 | 13.7895 | none | [5 empty] | 200 | 1153.846 |  | 1600 | 0.1666667 | none
207 | n-o-48 | O=C1C(NC2=CC=CC=C2C)=CC=CC=C1 | 804 | Organometallics 2003, 22, 17, 3533–3545 | ethylenenone | Ni | ethylene |  | none |  | toluene | 80 | 13.7895 | none | [5 empty] | 200 | 934.6154 |  | 4700 | 0.1666667 | none
201 | n-o-42 | O=C1C(NC2=C(C(C)(C)C)C=CC=C2C(C)(C)C)=CC=CC=C1 | 805 | Organometallics 2003, 22, 17, 3533–3545 | ethylenenone | Ni | ethylene |  | none |  | toluene | 80 | 13.7895 | none | [5 empty] | 200 | 0 |  | 18000 | 0.1666667 | none
209 | n-o-50 | O[N]1=CC=CC=C1/C(C)=N/C2=CC=CC=C2 | 806 | Organometallics 2008, 27, 18, 4711–4723 | ethylenenone | Ni | ethylene |  | none |  | toluene | 30 | 5 | none | [5 empty] | 50 | 832 |  |  | 0.6 | none
209 | n-o-50 | O[N]1=CC=CC=C1/C(C)=N/C2=CC=CC=C2 | 807 | Organometallics 2008, 27, 18, 4711–4723 | ethylenenone | Ni | ethylene |  | none |  | toluene | 30 | 5 | none | [5 empty] | 50 | 572 |  |  | 0.3666667 | none
209 | n-o-50 | O[N]1=CC=CC=C1/C(C)=N/C2=CC=CC=C2 | 808 | Organometallics 2008, 27, 18, 4711–4723 | ethylenenone | Ni | ethylene |  | none |  | toluene | 30 | 5 | none | [5 empty] | 50 | 556 |  | 1850 | 0.35 | none
209 | n-o-50 | O[N]1=CC=CC=C1/C(C)=N/C2=CC=CC=C2 | 809 | Organometallics 2008, 27, 18, 4711–4723 | ethylenenone | Ni | ethylene |  | none |  | toluene | 30 | 5 | none | [5 empty] | 50 | 404 |  |  | 0.4166667 | none
209 | n-o-50 | O[N]1=CC=CC=C1/C(C)=N/C2=CC=CC=C2 | 810 | Organometallics 2008, 27, 18, 4711–4723 | ethylenenone | Ni | ethylene |  | none |  | toluene | 30 | 5 | none | [5 empty] | 50 | 336 |  |  | 0.4333333 | none
210 | n-o-51 | O[N]1=CC=CC=C1/C=N/C2=CC=CC=C2 | 811 | Organometallics 2008, 27, 18, 4711–4723 | ethylenenone | Ni | ethylene |  | none |  | toluene | 30 | 5 | none | [5 empty] | 100 | 760 |  |  | 0.2833333 | none
210 | n-o-51 | O[N]1=CC=CC=C1/C=N/C2=CC=CC=C2 | 812 | Organometallics 2008, 27, 18, 4711–4723 | ethylenenone | Ni | ethylene |  | none |  | toluene | 30 | 5 | none | [5 empty] | 50 | 724 |  |  | 1.033333 | none
210 | n-o-51 | O[N]1=CC=CC=C1/C=N/C2=CC=CC=C2 | 813 | Organometallics 2008, 27, 18, 4711–4723 | ethylenenone | Ni | ethylene |  | none |  | toluene | 30 | 5 | none | [5 empty] | 100 | 1328 |  | 2000 | 0.2333333 | none
210 | n-o-51 | O[N]1=CC=CC=C1/C=N/C2=CC=CC=C2 | 814 | Organometallics 2008, 27, 18, 4711–4723 | ethylenenone | Ni | ethylene |  | none |  | toluene | 30 | 5 | none | [5 empty] | 100 | 836 |  | 1010 | 0.3166667 | none
210 | n-o-51 | O[N]1=CC=CC=C1/C=N/C2=CC=CC=C2 | 815 | Organometallics 2008, 27, 18, 4711–4723 | ethylenenone | Ni | ethylene |  | none |  | toluene | 30 | 5 | none | [5 empty] | 100 | 736 |  | 1350 | 0.2333333 | none
210 | n-o-51 | O[N]1=CC=CC=C1/C=N/C2=CC=CC=C2 | 816 | Organometallics 2008, 27, 18, 4711–4723 | ethylenenone | Ni | ethylene |  | none |  | toluene | 30 | 5 | none | [5 empty] | 50 | 60 |  | 1490 | 2 | none
210 | n-o-51 | O[N]1=CC=CC=C1/C=N/C2=CC=CC=C2 | 817 | Organometallics 2008, 27, 18, 4711–4723 | ethylenenone | Ni | ethylene |  | none |  | toluene | 30 | 5 | none | [5 empty] | 50 | 0 |  |  | 0.5 | none
213 | n-o-54 | O[N]1=CC=C([N+]([O-])=O)C=C1/C=N/C2=CC=CC=C2 | 818 | Organometallics 2008, 27, 18, 4711–4723 | ethylenenone | Ni | ethylene |  | none |  | toluene | 30 | 5 | none | [5 empty] | 50 | 0 |  |  |  | none
213 | n-o-54 | O[N]1=CC=C([N+]([O-])=O)C=C1/C=N/C2=CC=CC=C2 | 819 | Organometallics 2008, 27, 18, 4711–4723 | ethylenenone | Ni | ethylene |  | none |  | toluene | 30 | 5 | none | [5 empty] | 50 | 0 |  |  | 0.3833333 | none
213 | n-o-54 | O[N]1=CC=C([N+]([O-])=O)C=C1/C=N/C2=CC=CC=C2 | 820 | Organometallics 2008, 27, 18, 4711–4723 | ethylenenone | Ni | ethylene |  | none |  | toluene | 30 | 5 | none | [5 empty] | 50 | 0 |  |  | 0.3166667 | none
214 | n-o-55 | O[N]1=CC=C(OC)C=C1/C=N/C2=CC=CC=C2 | 821 | Organometallics 2008, 27, 18, 4711–4723 | ethylenenone | Ni | ethylene |  | none |  | toluene | 30 | 5 | none | [5 empty] | 100 | 232 |  |  | 0.35 | none
214 | n-o-55 | O[N]1=CC=C(OC)C=C1/C=N/C2=CC=CC=C2 | 822 | Organometallics 2008, 27, 18, 4711–4723 | ethylenenone | Ni | ethylene |  | none |  | toluene | 30 | 5 | none | [5 empty] | 100 | 356 |  | 2280 | 0.3666667 | none
214 | n-o-55 | O[N]1=CC=C(OC)C=C1/C=N/C2=CC=CC=C2 | 823 | Organometallics 2008, 27, 18, 4711–4723 | ethylenenone | Ni | ethylene |  | none |  | toluene | 30 | 5 | none | [5 empty] | 100 | 476 |  | 2250 | 0.4833333 | none
211 | n-o-52 | O[N]1=CC(/C=C\C)=CC=C1/C=N/C2=C(C(C)C)C=CC=C2C(C)C | 824 | Organometallics 2008, 27, 18, 4711–4723 | ethylenenone | Ni | ethylene |  | none |  | toluene | 30 | 5 | none | [5 empty] | 50 | 136 |  | 2210 | 1.816667 | none
212 | n-o-53 | O[N]1=C(C2=CC=CC=C2)C=CC=C1/C=N/C3=CC=CC=C3 | 825 | Organometallics 2008, 27, 18, 4711–4723 | ethylenenone | Ni | ethylene |  | none |  | toluene | 30 | 5 | none | [5 empty] | 100 | 68 |  | 2070 | 0.45 | none
212 | n-o-53 | O[N]1=C(C2=CC=CC=C2)C=CC=C1/C=N/C3=CC=CC=C3 | 826 | Organometallics 2008, 27, 18, 4711–4723 | ethylenenone | Ni | ethylene |  | none |  | toluene | 30 | 5 | none | [5 empty] | 100 | 1800 |  | 21790 | 0.2333333 | none
212 | n-o-53 | O[N]1=C(C2=CC=CC=C2)C=CC=C1/C=N/C3=CC=CC=C3 | 827 | Organometallics 2008, 27, 18, 4711–4723 | ethylenenone | Ni | ethylene |  | none |  | toluene | 30 | 5 | none | [5 empty] | 100 | 660 |  | 27100 | 0.3333333 | none
212 | n-o-53 | O[N]1=C(C2=CC=CC=C2)C=CC=C1/C=N/C3=CC=CC=C3 | 828 | Organometallics 2008, 27, 18, 4711–4723 | ethylenenone | Ni | ethylene |  | none |  | toluene | 30 | 5 | none | [5 empty] | 100 | 808 |  | 34060 | 0.4333333 | none
212 | n-o-53 | O[N]1=C(C2=CC=CC=C2)C=CC=C1/C=N/C3=CC=CC=C3 | 829 | Organometallics 2008, 27, 18, 4711–4723 | ethylenenone | Ni | ethylene |  | none |  | toluene | 30 | 3 | none | [5 empty] | 100 | 8 |  | 6520 | 0.5 | none
212 | n-o-53 | O[N]1=C(C2=CC=CC=C2)C=CC=C1/C=N/C3=CC=CC=C3 | 830 | Organometallics 2008, 27, 18, 4711–4723 | ethylenenone | Ni | ethylene |  | none |  | toluene | 30 | 7 | none | [5 empty] | 100 | 3084 |  | 20160 | 0.1166667 | none
212 | n-o-53 | O[N]1=C(C2=CC=CC=C2)C=CC=C1/C=N/C3=CC=CC=C3 | 831 | Organometallics 2008, 27, 18, 4711–4723 | ethylenenone | Ni | ethylene |  | none |  | toluene | 50 | 5 | none | [5 empty] | 100 | 76 |  | 16620 | 0.4 | none
212 | n-o-53 | O[N]1=C(C2=CC=CC=C2)C=CC=C1/C=N/C3=CC=CC=C3 | 832 | Organometallics 2008, 27, 18, 4711–4723 | ethylenenone | Ni | ethylene |  | none |  | toluene | 14 | 5 | none | [5 empty] | 100 | 2700 |  | 76990 | 0.2 | none
215 | n-o-56 | OC1=C(/C([H])=N/C2=C(C(C)C)C=CC=C2C(C)C)C=CC=C1C3=C([N+]([O-])=O)C=CC=C3 | 833 | Organometallics 2010, 29, 23, 6282–6290 | ethylenenone | Ni | ethylene |  | none |  | toluene | 50 | 10.1325 | none | [5 empty] | 60 | 459 |  | 40500 | 0.3333333 | none
215 | n-o-56 | OC1=C(/C([H])=N/C2=C(C(C)C)C=CC=C2C(C)C)C=CC=C1C3=C([N+]([O-])=O)C=CC=C3 | 834 | Organometallics 2010, 29, 23, 6282–6290 | ethylenenone | Ni | ethylene |  | none |  | toluene | 50 | 10.1325 | none | [5 empty] | 60 | 441 |  | 65200 | 0.3333333 | none
216 | n-o-57 | OC1=C(/C([H])=N/C2=C(C(C)C)C=CC=C2C(C)C)C=CC=C1C3=C(F)C(F)=C(F)C(F)=C3F | 835 | Organometallics 2010, 29, 23, 6282–6290 | ethylenenone | Ni | ethylene |  | none |  | toluene | 50 | 10.1325 | none | [5 empty] | 60 | 531 |  | 34700 | 0.3333333 | none
216 | n-o-57 | OC1=C(/C([H])=N/C2=C(C(C)C)C=CC=C2C(C)C)C=CC=C1C3=C(F)C(F)=C(F)C(F)=C3F | 836 | Organometallics 2010, 29, 23, 6282–6290 | ethylenenone | Ni | ethylene |  | none |  | toluene | 50 | 10.1325 | none | [5 empty] | 60 | 1260 |  | 18200 | 0.3333333 | none
217 | n-o-58 | OC1=C(/C([H])=N/C2=C(C(C)C)C=CC=C2C(C)C)C=CC=C1C3=C(OC)C=CC=C3 | 837 | Organometallics 2010, 29, 23, 6282–6290 | ethylenenone | Ni | ethylene |  | none |  | toluene | 50 | 10.1325 | none | [5 empty] | 60 | 99 |  | 28800 | 0.3333333 | none
217 | n-o-58 | OC1=C(/C([H])=N/C2=C(C(C)C)C=CC=C2C(C)C)C=CC=C1C3=C(OC)C=CC=C3 | 838 | Organometallics 2010, 29, 23, 6282–6290 | ethylenenone | Ni | ethylene |  | none |  | toluene | 50 | 10.1325 | none | [5 empty] | 60 | 390 |  | 11500 | 0.3333333 | none
218 | n-o-59 | OC1=C(/C([H])=N/C2=C(C(C)C)C=CC=C2C(C)C)C=C(C)C=C1C3CCCCC3 | 839 | Journal of Polymer Science Part A: Polymer Chemistry 42.23 (2004): 6071-6080. | ethylenenone | Ni | ethylene |  | none |  | toluene | 45 | 8 | none | [5 empty] | 30 | 235 |  | 34900 | 0.3333333 | none
218 | n-o-59 | OC1=C(/C([H])=N/C2=C(C(C)C)C=CC=C2C(C)C)C=C(C)C=C1C3CCCCC3 | 840 | Journal of Polymer Science Part A: Polymer Chemistry 42.23 (2004): 6071-6080. | ethylenemethyl 10-undecenoate | Ni | ethylene |  | methyl 10-undecenoate |  | toluene | 45 | 8 | 9 | [5 empty] | 30 | 34.1 |  | 21600 | 1.5 | 1.29
218 | n-o-59 | OC1=C(/C([H])=N/C2=C(C(C)C)C=CC=C2C(C)C)C=C(C)C=C1C3CCCCC3 | 841 | Journal of Polymer Science Part A: Polymer Chemistry 42.23 (2004): 6071-6080. | ethylenetert-butyl-10-undecenoate | Ni | ethylene |  | tert-butyl-10-undecenoate |  | toluene | 45 | 8 | 9 | [5 empty] | 30 | 40.2 |  | 24400 | 1.5 | 1.48
218 | n-o-59 | OC1=C(/C([H])=N/C2=C(C(C)C)C=CC=C2C(C)C)C=C(C)C=C1C3CCCCC3 | 842 | Journal of Polymer Science Part A: Polymer Chemistry 42.23 (2004): 6071-6080. | ethylene4-penten-1-ol | Ni | ethylene |  | 4-penten-1-ol |  | toluene | 45 | 8 | 9 | [5 empty] | 30 | 72.9 |  | 26800 | 1.5 | 1.95
219 | n-o-60 | OC(C(C(C)(C)C)=CC=C1)=C1/C=N/C2=C(C(C3=CC=CC=C3)C4=CC=CC=C4)C=C(C(C5=CC=CC=C5)C6=CC=CC=C6)C7=CC=CC(C8=CC=C(C(C)(C)C)C=C8)=C72 | 843 | J Polym Res 24, 30 (2017). | ethylenenone | Ni | ethylene |  | none |  | toluene | 20 | 9.11925 | none | [5 empty] | 50 | 688 |  | 810000 | 0.5 | none
220 | n-o-61 | OC(C(C(C)(C)C)=CC=C1)=C1/C=N/C2=C(C(C3=CC=CC=C3)C4=CC=CC=C4)C=C(C(C5=CC=CC=C5)C6=CC=CC=C6)C7=CC=CC(C8=CC=C(C)C=C8)=C72 | 844 | J Polym Res 24, 30 (2017). | ethylenenone | Ni | ethylene |  | none |  | toluene | 20 | 9.11925 | none | [5 empty] | 50 | 266 |  | 460000 | 0.5 | none
221 | n-o-62 | OC(C(C(C)(C)C)=CC=C1)=C1/C=N/C2=C(C(C3=CC=CC=C3)C4=CC=CC=C4)C=C(C(C5=CC=CC=C5)C6=CC=CC=C6)C7=CC=CC(C8=CC=CC=C8)=C72 | 845 | J Polym Res 24, 30 (2017). | ethylenenone | Ni | ethylene |  | none |  | toluene | 20 | 9.11925 | none | [5 empty] | 50 | 352 |  | 540000 | 0.5 | none
222 | n-o-63 | OC(C(C(C)(C)C)=CC=C1)=C1/C=N/C2=C(C(C3=CC=CC=C3)C4=CC=CC=C4)C=C(C(C5=CC=CC=C5)C6=CC=CC=C6)C7=CC=CC(C8=CC=C(C(F)(F)F)C=C8)=C72 | 846 | J Polym Res 24, 30 (2017). | ethylenenone | Ni | ethylene |  | none |  | toluene | 20 | 9.11925 | none | [5 empty] | 50 | 578 |  | 620000 | 0.5 | none
219 | n-o-60 | OC(C(C(C)(C)C)=CC=C1)=C1/C=N/C2=C(C(C3=CC=CC=C3)C4=CC=CC=C4)C=C(C(C5=CC=CC=C5)C6=CC=CC=C6)C7=CC=CC(C8=CC=C(C(C)(C)C)C=C8)=C72 | 847 | J Polym Res 24, 30 (2017). | ethylenenone | Ni | ethylene |  | none |  | toluene | 50 | 9.11925 | none | [5 empty] | 50 | 128 |  | 190000 | 0.5 | none
220 | n-o-61 | OC(C(C(C)(C)C)=CC=C1)=C1/C=N/C2=C(C(C3=CC=CC=C3)C4=CC=CC=C4)C=C(C(C5=CC=CC=C5)C6=CC=CC=C6)C7=CC=CC(C8=CC=C(C)C=C8)=C72 | 848 | J Polym Res 24, 30 (2017). | ethylenenone | Ni | ethylene |  | none |  | toluene | 50 | 9.11925 | none | [5 empty] | 50 | 88 |  | 110000 | 0.5 | none
221 | n-o-62 | OC(C(C(C)(C)C)=CC=C1)=C1/C=N/C2=C(C(C3=CC=CC=C3)C4=CC=CC=C4)C=C(C(C5=CC=CC=C5)C6=CC=CC=C6)C7=CC=CC(C8=CC=CC=C8)=C72 | 849 | J Polym Res 24, 30 (2017). | ethylenenone | Ni | ethylene |  | none |  | toluene | 50 | 9.11925 | none | [5 empty] | 50 | 80 |  | 150000 | 0.5 | none
222 | n-o-63 | OC(C(C(C)(C)C)=CC=C1)=C1/C=N/C2=C(C(C3=CC=CC=C3)C4=CC=CC=C4)C=C(C(C5=CC=CC=C5)C6=CC=CC=C6)C7=CC=CC(C8=CC=C(C(F)(F)F)C=C8)=C72 | 850 | J Polym Res 24, 30 (2017). | ethylenenone | Ni | ethylene |  | none |  | toluene | 50 | 9.11925 | none | [5 empty] | 50 | 1 |  | 170000 | 0.5 | none
219 | n-o-60 | OC(C(C(C)(C)C)=CC=C1)=C1/C=N/C2=C(C(C3=CC=CC=C3)C4=CC=CC=C4)C=C(C(C5=CC=CC=C5)C6=CC=CC=C6)C7=CC=CC(C8=CC=C(C(C)(C)C)C=C8)=C72 | 851 | J Polym Res 24, 30 (2017). | ethylenenone | Ni | ethylene |  | none |  | toluene | 80 | 9.11925 | none | [5 empty] | 50 | 68 |  | 100000 | 0.5 | none
220 | n-o-61 | OC(C(C(C)(C)C)=CC=C1)=C1/C=N/C2=C(C(C3=CC=CC=C3)C4=CC=CC=C4)C=C(C(C5=CC=CC=C5)C6=CC=CC=C6)C7=CC=CC(C8=CC=C(C)C=C8)=C72 | 852 | J Polym Res 24, 30 (2017). | ethylenenone | Ni | ethylene |  | none |  | toluene | 80 | 9.11925 | none | [5 empty] | 50 | 72 |  | 100000 | 0.5 | none
221 | n-o-62 | OC(C(C(C)(C)C)=CC=C1)=C1/C=N/C2=C(C(C3=CC=CC=C3)C4=CC=CC=C4)C=C(C(C5=CC=CC=C5)C6=CC=CC=C6)C7=CC=CC(C8=CC=CC=C8)=C72 | 853 | J Polym Res 24, 30 (2017). | ethylenenone | Ni | ethylene |  | none |  | toluene | 80 | 9.11925 | none | [5 empty] | 50 | 68 |  | 110000 | 0.5 | none
222 | n-o-63 | OC(C(C(C)(C)C)=CC=C1)=C1/C=N/C2=C(C(C3=CC=CC=C3)C4=CC=CC=C4)C=C(C(C5=CC=CC=C5)C6=CC=CC=C6)C7=CC=CC(C8=CC=C(C(F)(F)F)C=C8)=C72 | 854 | J Polym Res 24, 30 (2017). | ethylenenone | Ni | ethylene |  | none |  | toluene | 80 | 9.11925 | none | [5 empty] | 50 | 82 |  | 100000 | 0.5 | none
223 | n-o-64 | OC1=C(/C([H])=N/C2=C(C(C)C)C=CC=C2C(C)C)C=C(C(C)(C)C)C=C1C(C)(C)C | 855 | J Polym Res 24, 30 (2017). | ethylenenone | Ni | ethylene |  | none |  | toluene | 20 | 9.11925 | none | [5 empty] | 50 | 24 |  | 23000 | 0.5 | none
223 | n-o-64 | OC1=C(/C([H])=N/C2=C(C(C)C)C=CC=C2C(C)C)C=C(C(C)(C)C)C=C1C(C)(C)C | 856 | J Polym Res 24, 30 (2017). | ethylenenone | Ni | ethylene |  | none |  | toluene | 50 | 9.11925 | none | [5 empty] | 50 | 37 |  | 13000 | 0.5 | none
223 | n-o-64 | OC1=C(/C([H])=N/C2=C(C(C)C)C=CC=C2C(C)C)C=C(C(C)(C)C)C=C1C(C)(C)C | 857 | J Polym Res 24, 30 (2017). | ethylenenone | Ni | ethylene |  | none |  | toluene | 80 | 9.11925 | none | [5 empty] | 50 | 18 |  | 60000 | 0.5 | none
224 | n-o-65 | OC1=C(/C([H])=N/C2=C(C(C)C)C=CC=C2C(C)C)C=CC=C1C3=CC=CC=C3 | 858 | European Journal of Inorganic Chemistry 2003.8 (2003): 1570-1576. | ethylenenone | Ni | ethylene |  | none |  | toluene | 27 | 4 | none | [5 empty] | 120 | 10 |  | 207000 | 1 | none
225 | n-o-66 | OC1=C(/C([H])=N/C2=C(C(C)C)C=C(CC=C)C=C2C(C)C)C=CC=C1C3=CC=CC=C3 | 859 | European Journal of Inorganic Chemistry 2003.8 (2003): 1570-1576. | ethylenenone | Ni | ethylene |  | none |  | toluene | 27 | 4 | none | [5 empty] | 120 | 181 |  | 66400 | 1 | none
226 | n-o-67 | OC1=C(/C([H])=N/C2=C(C)C=C(CC=C)C=C2C)C=CC=C1C3=CC=CC=C3 | 860 | European Journal of Inorganic Chemistry 2003.8 (2003): 1570-1576. | ethylenenone | Ni | ethylene |  | none |  | toluene | 27 | 4 | none | [5 empty] | 120 | 90 |  | 121800 | 1 | none
227 | n-o-68 | OC1=C(/C([H])=N/C2=C(C(C)C)C=C(CC=C)C=C2C(C)C)C=C([N+]([O-])=O)C=C1[N+]([O-])=O | 861 | European Journal of Inorganic Chemistry 2003.8 (2003): 1570-1576. | ethylenenone | Ni | ethylene |  | none |  | toluene | 27 | 4 | none | [5 empty] | 120 | 290 |  | 192400 | 1 | none
228 | n-o-69 | OC1=C(/C([H])=N/C2=C(C(C)C)C=C(CC=C)C=C2C(C)C)C=C(C)C=C1C(C)(C)C | 862 | European Journal of Inorganic Chemistry 2003.8 (2003): 1570-1576. | ethylenenone | Ni | ethylene |  | none |  | toluene | 27 | 4 | none | [5 empty] | 120 | 0 |  | 0 | 1 | none
229 | n-o-71 | O=CC1=CC=CC=C1NC2=C(C(C)C)C=C(C(C)C)C=C2C(C)C | 863 | Polymer Journal, Vol. 36, No. 2, pp. 140—145 (2004) | ethylenenone | Ni | ethylene |  | none |  | toluene | 60 | 68.9476 | none | [5 empty] | 100 | 1.3 |  | 11500 | 24 | none
229 | n-o-71 | O=CC1=CC=CC=C1NC2=C(C(C)C)C=C(C(C)C)C=C2C(C)C | 864 | Polymer Journal, Vol. 36, No. 2, pp. 140—145 (2004) | ethylenenone | Ni | ethylene |  | none |  | toluene | 60 | 103.421 | none | [5 empty] | 100 | 22.6 |  | 5000 | 24 | none
229 | n-o-71 | O=CC1=CC=CC=C1NC2=C(C(C)C)C=C(C(C)C)C=C2C(C)C | 865 | Polymer Journal, Vol. 36, No. 2, pp. 140—145 (2004) | ethylenenone | Ni | ethylene |  | none |  | toluene | 60 | 103.421 | none | [5 empty] | 100 | 24 |  | 16800 | 24 | none
229 | n-o-71 | O=CC1=CC=CC=C1NC2=C(C(C)C)C=C(C(C)C)C=C2C(C)C | 866 | Polymer Journal, Vol. 36, No. 2, pp. 140—145 (2004) | ethylenenone | Ni | ethylene |  | none |  | toluene | 60 | 137.895 | none | [5 empty] | 100 | 30.8 |  | 24000 | 24 | none
230 | n-o-72 | [O][N]1=C(/C=N/C2=C(C(C3=CC=CC=C3)C4=CC=CC=C4)C=C(C)C=C2C(C5=CC=CC=C5)C6=CC=CC=C6)C=CC=C1 | 867 | Macromolecules 2018, 51, 49−56 | ethylenenone | Ni | ethylene |  | none |  | toluene | 0 | 8.106 | none | [5 empty] | 20 | 10600 |  | 1456000 | 0.5 | none
230 | n-o-72 | [O][N]1=C(/C=N/C2=C(C(C3=CC=CC=C3)C4=CC=CC=C4)C=C(C)C=C2C(C5=CC=CC=C5)C6=CC=CC=C6)C=CC=C1 | 868 | Macromolecules 2018, 51, 49−56 | ethylenenone | Ni | ethylene |  | none |  | toluene | 20 | 8.106 | none | [5 empty] | 20 | 6400 |  | 758000 | 0.5 | none
230 | n-o-72 | [O][N]1=C(/C=N/C2=C(C(C3=CC=CC=C3)C4=CC=CC=C4)C=C(C)C=C2C(C5=CC=CC=C5)C6=CC=CC=C6)C=CC=C1 | 869 | Macromolecules 2018, 51, 49−56 | ethylenenone | Ni | ethylene |  | none |  | toluene | 40 | 8.106 | none | [5 empty] | 20 | 2500 |  | 335000 | 0.5 | none
230 | n-o-72 | [O][N]1=C(/C=N/C2=C(C(C3=CC=CC=C3)C4=CC=CC=C4)C=C(C)C=C2C(C5=CC=CC=C5)C6=CC=CC=C6)C=CC=C1 | 870 | Macromolecules 2018, 51, 49−56 | ethylenenone | Ni | ethylene |  | none |  | toluene | 60 | 8.106 | none | [5 empty] | 20 | 2200 |  | 15000 | 0.5 | none
230 | n-o-72 | [O][N]1=C(/C=N/C2=C(C(C3=CC=CC=C3)C4=CC=CC=C4)C=C(C)C=C2C(C5=CC=CC=C5)C6=CC=CC=C6)C=CC=C1 | 871 | Macromolecules 2018, 51, 49−56 | ethylenenone | Ni | ethylene |  | none |  | toluene | 80 | 8.106 | none | [5 empty] | 20 | 800 |  | 3000 | 0.5 | none
230 | n-o-72 | [O][N]1=C(/C=N/C2=C(C(C3=CC=CC=C3)C4=CC=CC=C4)C=C(C)C=C2C(C5=CC=CC=C5)C6=CC=CC=C6)C=CC=C1 | 872 | Macromolecules 2018, 51, 49−56 | ethylenenone | Ni | ethylene |  | none |  | toluene | 20 | 8.106 | none | [5 empty] | 20 | 500 |  | 2572000 | 0.5 | none
230 | n-o-72 | [O][N]1=C(/C=N/C2=C(C(C3=CC=CC=C3)C4=CC=CC=C4)C=C(C)C=C2C(C5=CC=CC=C5)C6=CC=CC=C6)C=CC=C1 | 873 | Macromolecules 2018, 51, 49−56 | ethylenenone | Ni | ethylene |  | none |  | toluene | 20 | 8.106 | none | [5 empty] | 20 | 10400 |  | 50000 | 0.5 | none
230 | n-o-72 | [O][N]1=C(/C=N/C2=C(C(C3=CC=CC=C3)C4=CC=CC=C4)C=C(C)C=C2C(C5=CC=CC=C5)C6=CC=CC=C6)C=CC=C1 | 874 | Macromolecules 2018, 51, 49−56 | ethylenenone | Ni | ethylene |  | none |  | toluene | 20 | 8.106 | none | [5 empty] | 20 | 11700 |  | 4000 | 0.5 | none
231 | n-o-73 | [O][N]1=C(/C=N/C2=C(C(C3=CC=CC4=C3C=CC=C4)C5=CC=CC6=C5C=CC=C6)C=C(C)C=C2C(C7=CC=CC8=C7C=CC=C8)C9=CC=CC%10=C9C=CC=C%10)C=CC=C1 | 875 | Macromolecules 2018, 51, 49−56 | ethylenenone | Ni | ethylene |  | none |  | toluene | 0 | 8.106 | none | [5 empty] | 20 | 700 |  | 1927000 | 0.5 | none
231 | n-o-73 | [O][N]1=C(/C=N/C2=C(C(C3=CC=CC4=C3C=CC=C4)C5=CC=CC6=C5C=CC=C6)C=C(C)C=C2C(C7=CC=CC8=C7C=CC=C8)C9=CC=CC%10=C9C=CC=C%10)C=CC=C1 | 876 | Macromolecules 2018, 51, 49−56 | ethylenenone | Ni | ethylene |  | none |  | toluene | 20 | 8.106 | none | [5 empty] | 20 | 2300 |  | 1007000 | 0.5 | none
231 | n-o-73 | [O][N]1=C(/C=N/C2=C(C(C3=CC=CC4=C3C=CC=C4)C5=CC=CC6=C5C=CC=C6)C=C(C)C=C2C(C7=CC=CC8=C7C=CC=C8)C9=CC=CC%10=C9C=CC=C%10)C=CC=C1 | 877 | Macromolecules 2018, 51, 49−56 | ethylenenone | Ni | ethylene |  | none |  | toluene | 40 | 8.106 | none | [5 empty] | 20 | 1800 |  | 652000 | 0.5 | none
231 | n-o-73 | [O][N]1=C(/C=N/C2=C(C(C3=CC=CC4=C3C=CC=C4)C5=CC=CC6=C5C=CC=C6)C=C(C)C=C2C(C7=CC=CC8=C7C=CC=C8)C9=CC=CC%10=C9C=CC=C%10)C=CC=C1 | 878 | Macromolecules 2018, 51, 49−56 | ethylenenone | Ni | ethylene |  | none |  | toluene | 60 | 8.106 | none | [5 empty] | 20 | 2200 |  | 200000 | 0.5 | none
231 | n-o-73 | [O][N]1=C(/C=N/C2=C(C(C3=CC=CC4=C3C=CC=C4)C5=CC=CC6=C5C=CC=C6)C=C(C)C=C2C(C7=CC=CC8=C7C=CC=C8)C9=CC=CC%10=C9C=CC=C%10)C=CC=C1 | 879 | Macromolecules 2018, 51, 49−56 | ethylenenone | Ni | ethylene |  | none |  | toluene | 80 | 8.106 | none | [5 empty] | 20 | 1900 |  | 90000 | 0.5 | none
231 | n-o-73 | [O][N]1=C(/C=N/C2=C(C(C3=CC=CC4=C3C=CC=C4)C5=CC=CC6=C5C=CC=C6)C=C(C)C=C2C(C7=CC=CC8=C7C=CC=C8)C9=CC=CC%10=C9C=CC=C%10)C=CC=C1 | 880 | Macromolecules 2018, 51, 49−56 | ethylenenone | Ni | ethylene |  | none |  | toluene | 20 | 8.106 | none | [5 empty] | 20 | 800 |  | 2826000 | 0.5 | none
231 | n-o-73 | [O][N]1=C(/C=N/C2=C(C(C3=CC=CC4=C3C=CC=C4)C5=CC=CC6=C5C=CC=C6)C=C(C)C=C2C(C7=CC=CC8=C7C=CC=C8)C9=CC=CC%10=C9C=CC=C%10)C=CC=C1 | 881 | Macromolecules 2018, 51, 49−56 | ethylenenone | Ni | ethylene |  | none |  | toluene | 20 | 8.106 | none | [5 empty] | 20 | 2500 |  | 58000 | 0.5 | none
231 | n-o-73 | [O][N]1=C(/C=N/C2=C(C(C3=CC=CC4=C3C=CC=C4)C5=CC=CC6=C5C=CC=C6)C=C(C)C=C2C(C7=CC=CC8=C7C=CC=C8)C9=CC=CC%10=C9C=CC=C%10)C=CC=C1 | 882 | Macromolecules 2018, 51, 49−56 | ethylenenone | Ni | ethylene |  | none |  | toluene | 20 | 8.106 | none | [5 empty] | 20 | 2700 |  | 20000 | 0.5 | none
239 | n-o-76 | O[N]1=C(/C=N/C2=C(C(C3=CC=C(C)C=C3)=CC=C4)C4=C(C(C5=CC=CC=C5)C6=CC=CC=C6)C=C2C(C7=CC=CC=C7)C8=CC=CC=C8)C=CC=C1 | 883 | Macromolecules 2018, 51, 49−56 | ethylenenone | Ni | ethylene |  | none |  | toluene | 0 | 8.106 | none | [5 empty] | 20 | 1000 |  | 2258000 | 0.5 | none
239 | n-o-76 | O[N]1=C(/C=N/C2=C(C(C3=CC=C(C)C=C3)=CC=C4)C4=C(C(C5=CC=CC=C5)C6=CC=CC=C6)C=C2C(C7=CC=CC=C7)C8=CC=CC=C8)C=CC=C1 | 884 | Macromolecules 2018, 51, 49−56 | ethylenenone | Ni | ethylene |  | none |  | toluene | 20 | 8.106 | none | [5 empty] | 20 | 700 |  | 2698000 | 0.5 | none
239 | n-o-76 | O[N]1=C(/C=N/C2=C(C(C3=CC=C(C)C=C3)=CC=C4)C4=C(C(C5=CC=CC=C5)C6=CC=CC=C6)C=C2C(C7=CC=CC=C7)C8=CC=CC=C8)C=CC=C1 | 885 | Macromolecules 2018, 51, 49−56 | ethylenenone | Ni | ethylene |  | none |  | toluene | 40 | 8.106 | none | [5 empty] | 20 | 1000 |  | 2177000 | 0.5 | none
239 | n-o-76 | O[N]1=C(/C=N/C2=C(C(C3=CC=C(C)C=C3)=CC=C4)C4=C(C(C5=CC=CC=C5)C6=CC=CC=C6)C=C2C(C7=CC=CC=C7)C8=CC=CC=C8)C=CC=C1 | 886 | Macromolecules 2018, 51, 49−56 | ethylenenone | Ni | ethylene |  | none |  | toluene | 60 | 8.106 | none | [5 empty] | 20 | 600 |  | 290000 | 0.5 | none
239 | n-o-76 | O[N]1=C(/C=N/C2=C(C(C3=CC=C(C)C=C3)=CC=C4)C4=C(C(C5=CC=CC=C5)C6=CC=CC=C6)C=C2C(C7=CC=CC=C7)C8=CC=CC=C8)C=CC=C1 | 887 | Macromolecules 2018, 51, 49−56 | ethylenenone | Ni | ethylene |  | none |  | toluene | 80 | 8.106 | none | [5 empty] | 20 | 400 |  | 161000 | 0.5 | none
232 | n-o-74 | [O][N]1=C(/C=N/C2=C(C(C3=CSC4=C3C=CC=C4)C5=CSC6=C5C=CC=C6)C=C(C)C=C2C(C7=CSC8=C7C=CC=C8)CC9=CSC%10=C9C=CC=C%10)C=CC=C1 | 888 | Macromolecules 2018, 51, 49−56 | ethylenenone | Ni | ethylene |  | none |  | toluene | 20 | 8.106 | none | [5 empty] | 20 | 0 |  | 0 | 0.5 | none
238 | n-o-75 | O[N]1=C(/C=N/C2=C(C(C3=CC=CC=C3)C4=CC=CC=C4)C=C(C)C=C2C(C5=CC=CC=C5)C6=CC=CC=C6)C=CC=C1C7=CC=CC=C7 | 889 | Macromolecules 2018, 51, 49−56 | ethylenenone | Ni | ethylene |  | none |  | toluene | 0 | 8.106 | none | [5 empty] | 20 | 2000 |  | 2938000 | 0.5 | none
238 | n-o-75 | O[N]1=C(/C=N/C2=C(C(C3=CC=CC=C3)C4=CC=CC=C4)C=C(C)C=C2C(C5=CC=CC=C5)C6=CC=CC=C6)C=CC=C1C7=CC=CC=C7 | 890 | Macromolecules 2018, 51, 49−56 | ethylenenone | Ni | ethylene |  | none |  | toluene | 20 | 8.106 | none | [5 empty] | 20 | 6300 |  | 3016000 | 0.5 | none
238 | n-o-75 | O[N]1=C(/C=N/C2=C(C(C3=CC=CC=C3)C4=CC=CC=C4)C=C(C)C=C2C(C5=CC=CC=C5)C6=CC=CC=C6)C=CC=C1C7=CC=CC=C7 | 891 | Macromolecules 2018, 51, 49−56 | ethylenenone | Ni | ethylene |  | none |  | toluene | 40 | 8.106 | none | [5 empty] | 20 | 3800 |  | 1166000 | 0.5 | none
238 | n-o-75 | O[N]1=C(/C=N/C2=C(C(C3=CC=CC=C3)C4=CC=CC=C4)C=C(C)C=C2C(C5=CC=CC=C5)C6=CC=CC=C6)C=CC=C1C7=CC=CC=C7 | 892 | Macromolecules 2018, 51, 49−56 | ethylenenone | Ni | ethylene |  | none |  | toluene | 60 | 8.106 | none | [5 empty] | 20 | 3100 |  | 288000 | 0.5 | none
238 | n-o-75 | O[N]1=C(/C=N/C2=C(C(C3=CC=CC=C3)C4=CC=CC=C4)C=C(C)C=C2C(C5=CC=CC=C5)C6=CC=CC=C6)C=CC=C1C7=CC=CC=C7 | 893 | Macromolecules 2018, 51, 49−56 | ethylenenone | Ni | ethylene |  | none |  | toluene | 80 | 8.106 | none | [5 empty] | 20 | 800 |  | 160000 | 0.5 | none
230 | n-o-72 | [O][N]1=C(/C=N/C2=C(C(C3=CC=CC=C3)C4=CC=CC=C4)C=C(C)C=C2C(C5=CC=CC=C5)C6=CC=CC=C6)C=CC=C1 | 894 | Macromolecules 2018, 51, 49−56 | ethylenenone | Ni | ethylene |  | none |  | toluene | 20 | 8.106 | none | [5 empty] | 20 | 3400 |  | 748000 | 0.5 | none
231 | n-o-73 | [O][N]1=C(/C=N/C2=C(C(C3=CC=CC4=C3C=CC=C4)C5=CC=CC6=C5C=CC=C6)C=C(C)C=C2C(C7=CC=CC8=C7C=CC=C8)C9=CC=CC%10=C9C=CC=C%10)C=CC=C1 | 895 | Macromolecules 2018, 51, 49−56 | ethylenenone | Ni | ethylene |  | none |  | toluene | 20 | 8.106 | none | [5 empty] | 20 | 1900 |  | 1105000 | 0.5 | none
230 | n-o-72 | [O][N]1=C(/C=N/C2=C(C(C3=CC=CC=C3)C4=CC=CC=C4)C=C(C)C=C2C(C5=CC=CC=C5)C6=CC=CC=C6)C=CC=C1 | 896 | Macromolecules 2018, 51, 49−56 | ethylenemethyl 10-undecenoate | Ni | ethylene |  | methyl 10-undecenoate |  |  | 20 | 2.0265 | 2.4 | [5 empty] | 20 | 90 |  | 3800 | 1 | none
230 | n-o-72 | [O][N]1=C(/C=N/C2=C(C(C3=CC=CC=C3)C4=CC=CC=C4)C=C(C)C=C2C(C5=CC=CC=C5)C6=CC=CC=C6)C=CC=C1 | 897 | Macromolecules 2018, 51, 49−56 | ethylenemethyl 10-undecenoate | Ni | ethylene |  | methyl 10-undecenoate |  |  | 20 | 2.0265 | 2 | [5 empty] | 20 | 25 |  | 3500 | 1 | none
230 | n-o-72 | [O][N]1=C(/C=N/C2=C(C(C3=CC=CC=C3)C4=CC=CC=C4)C=C(C)C=C2C(C5=CC=CC=C5)C6=CC=CC=C6)C=CC=C1 | 898 | Macromolecules 2018, 51, 49−56 | ethylenemethyl 10-undecenoate | Ni | ethylene |  | methyl 10-undecenoate |  |  | 20 | 2.0265 | 1.6 | [5 empty] | 20 | 94 |  | 7700 | 1 | none
230 | n-o-72 | [O][N]1=C(/C=N/C2=C(C(C3=CC=CC=C3)C4=CC=CC=C4)C=C(C)C=C2C(C5=CC=CC=C5)C6=CC=CC=C6)C=CC=C1 | 899 | Macromolecules 2018, 51, 49−56 | ethylenemethyl 10-undecenoate | Ni | ethylene |  | methyl 10-undecenoate |  |  | 20 | 2.0265 | 1 | [5 empty] | 20 | 275 |  | 7200 | 1 | none
230 | n-o-72 | [O][N]1=C(/C=N/C2=C(C(C3=CC=CC=C3)C4=CC=CC=C4)C=C(C)C=C2C(C5=CC=CC=C5)C6=CC=CC=C6)C=CC=C1 | 900 | Macromolecules 2018, 51, 49−56 | ethylenemethyl 10-undecenoate | Ni | ethylene |  | methyl 10-undecenoate |  |  | 20 | 2.0265 | 0.4 | [5 empty] | 20 | 324 |  | 9200 | 1 | none
238 | n-o-75 | O[N]1=C(/C=N/C2=C(C(C3=CC=CC=C3)C4=CC=CC=C4)C=C(C)C=C2C(C5=CC=CC=C5)C6=CC=CC=C6)C=CC=C1C7=CC=CC=C7 | 901 | Macromolecules 2018, 51, 49−56 | ethylenemethyl 10-undecenoate | Ni | ethylene |  | methyl 10-undecenoate |  |  | 20 | 2.0265 | 2 | [5 empty] | 20 | 11 |  | 102400 | 1 | none
238 | n-o-75 | O[N]1=C(/C=N/C2=C(C(C3=CC=CC=C3)C4=CC=CC=C4)C=C(C)C=C2C(C5=CC=CC=C5)C6=CC=CC=C6)C=CC=C1C7=CC=CC=C7 | 902 | Macromolecules 2018, 51, 49−56 | ethylenemethyl 10-undecenoate | Ni | ethylene |  | methyl 10-undecenoate |  |  | 20 | 2.0265 | 1.6 | [5 empty] | 20 | 62 |  | 176300 | 1 | none
238 | n-o-75 | O[N]1=C(/C=N/C2=C(C(C3=CC=CC=C3)C4=CC=CC=C4)C=C(C)C=C2C(C5=CC=CC=C5)C6=CC=CC=C6)C=CC=C1C7=CC=CC=C7 | 903 | Macromolecules 2018, 51, 49−56 | ethylenemethyl 10-undecenoate | Ni | ethylene |  | methyl 10-undecenoate |  |  | 20 | 2.0265 | 1 | [5 empty] | 20 | 194 |  | 184000 | 1 | none
238 | n-o-75 | O[N]1=C(/C=N/C2=C(C(C3=CC=CC=C3)C4=CC=CC=C4)C=C(C)C=C2C(C5=CC=CC=C5)C6=CC=CC=C6)C=CC=C1C7=CC=CC=C7 | 904 | Macromolecules 2018, 51, 49−56 | ethylenemethyl 10-undecenoate | Ni | ethylene |  | methyl 10-undecenoate |  |  | 20 | 2.0265 | 0.4 | [5 empty] | 20 | 218 |  | 242200 | 1 | none
230 | n-o-72 | [O][N]1=C(/C=N/C2=C(C(C3=CC=CC=C3)C4=CC=CC=C4)C=C(C)C=C2C(C5=CC=CC=C5)C6=CC=CC=C6)C=CC=C1 | 905 | Macromolecules 2018, 51, 49−56 | ethylenemethyl 10-undecenoate | Ni | ethylene |  | methyl 10-undecenoate |  |  | 20 | 2.0265 | 1 | [5 empty] | 20 | 16 |  | 8400 | 1 | none
230 | n-o-72 | [O][N]1=C(/C=N/C2=C(C(C3=CC=CC=C3)C4=CC=CC=C4)C=C(C)C=C2C(C5=CC=CC=C5)C6=CC=CC=C6)C=CC=C1 | 906 | Macromolecules 2018, 51, 49−56 | ethylenemethyl 10-undecenoate | Ni | ethylene |  | methyl 10-undecenoate |  |  | 20 | 2.0265 | 1 | [5 empty] | 20 | 9 |  | 184700 | 1 | none
233 | p-n-9 | COC(C=CC=C1OC)=C1C2=CC=CC=C2P(C3=CC=CC=C3)CC4=NC=CC=C4 | 907 | ChemCatChem 10.22 (2018): 5135-5140 | ethylenenone | Ni | ethylene |  | none |  |  | 20 | 8.106 | none | [5 empty] | 20 | 1900 |  |  | 0.5 | none
233 | p-n-9 | COC(C=CC=C1OC)=C1C2=CC=CC=C2P(C3=CC=CC=C3)CC4=NC=CC=C4 | 908 | ChemCatChem 10.22 (2018): 5135-5140 | ethylenenone | Ni | ethylene |  | none |  |  | 40 | 8.106 | none | [5 empty] | 20 | 2500 |  |  | 0.5 | none
233 | p-n-9 | COC(C=CC=C1OC)=C1C2=CC=CC=C2P(C3=CC=CC=C3)CC4=NC=CC=C4 | 909 | ChemCatChem 10.22 (2018): 5135-5140 | ethylenenone | Ni | ethylene |  | none |  |  | 60 | 8.106 | none | [5 empty] | 20 | 1600 |  |  | 0.5 | none
233 | p-n-9 | COC(C=CC=C1OC)=C1C2=CC=CC=C2P(C3=CC=CC=C3)CC4=NC=CC=C4 | 910 | ChemCatChem 10.22 (2018): 5135-5140 | ethylenenone | Ni | ethylene |  | none |  |  | 80 | 8.106 | none | [5 empty] | 20 | 1300 |  |  | 0.5 | none
233 | p-n-9 | COC(C=CC=C1OC)=C1C2=CC=CC=C2P(C3=CC=CC=C3)CC4=NC=CC=C4 | 911 | ChemCatChem 10.22 (2018): 5135-5140 | ethylenenone | Ni | ethylene |  | none |  |  | 20 | 8.106 | none | [5 empty] | 20 | 4500 |  |  | 0.5 | none
234 | p-n-10 | COC(C=CC=C1OC)=C1C2=CC=CC=C2P(C3=CC=CC=C3)NC4=NC=CC=C4 | 912 | ChemCatChem 10.22 (2018): 5135-5140 | ethylenenone | Ni | ethylene |  | none |  |  | 40 | 8.106 | none | [5 empty] | 20 | 2000 |  |  | 0.5 | none
235 | p-n-11 | COC(C=CC=C1OC)=C1C2=CC=CC=C2P(C3=CC=CC=C3)OC4=NC=CC=C4 | 913 | ChemCatChem 10.22 (2018): 5135-5140 | ethylenenone | Ni | ethylene |  | none |  |  | 40 | 8.106 | none | [5 empty] | 20 | 2100 |  |  | 0.5 | none
236 | p-n-12 | FC1=C(F)C(F)=C(F)C(C(P(C2=CC=CC=C2)C3=CC=CC=C3C4=C(OC)C=CC=C4OC)C5=NC=CC=C5)=C1F | 914 | ChemCatChem 10.22 (2018): 5135-5140 | ethylenenone | Ni | ethylene |  | none |  |  | 40 | 8.106 | none | [5 empty] | 20 | 3000 |  |  | 0.5 | none
237 | p-n-13 | FC1=C(F)C(F)=C(F)C(C(P(C2=CC=CC=C2)C3=CC=CC=C3C4=C(OC)C=CC=C4OC)C5=NC=CC=C5)=C1F | 915 | ChemCatChem 10.22 (2018): 5135-5140 | ethylenenone | Ni | ethylene |  | none |  |  | 40 | 8.106 | none | [5 empty] | 20 | 2000 |  |  | 0.5 | none
240 | n-o-77 | OC1=C(/N=C2N(C3=C(C)C=C(C)C=C3C)C=CN\2C4=C(C)C=C(C)C=C4C)C=CC=C1 | 916 | Organometallics 2018, 37, 24, 4753–4762 | norbonenenone | Ni | norbonene |  | none |  |  | 25 | 10 | none | [5 empty] | 10 | 8820 |  | 537000 | 0.03333333 | none
240 | n-o-77 | OC1=C(/N=C2N(C3=C(C)C=C(C)C=C3C)C=CN\2C4=C(C)C=C(C)C=C4C)C=CC=C1 | 917 | Organometallics 2018, 37, 24, 4753–4762 | norbonenenone | Ni | norbonene |  | none |  |  | 25 | 10 | none | [5 empty] | 10 | 9420 |  | 545000 | 0.03333333 | none
240 | n-o-77 | OC1=C(/N=C2N(C3=C(C)C=C(C)C=C3C)C=CN\2C4=C(C)C=C(C)C=C4C)C=CC=C1 | 918 | Organometallics 2018, 37, 24, 4753–4762 | norbonenenone | Ni | norbonene |  | none |  |  | 25 | 10 | none | [5 empty] | 10 | 13560 |  | 502000 | 0.03333333 | none
240 | n-o-77 | OC1=C(/N=C2N(C3=C(C)C=C(C)C=C3C)C=CN\2C4=C(C)C=C(C)C=C4C)C=CC=C1 | 919 | Organometallics 2018, 37, 24, 4753–4762 | norbonenenone | Ni | norbonene |  | none |  |  | 25 | 10 | none | [5 empty] | 10 | 11700 |  | 476000 | 0.03333333 | none
240 | n-o-77 | OC1=C(/N=C2N(C3=C(C)C=C(C)C=C3C)C=CN\2C4=C(C)C=C(C)C=C4C)C=CC=C1 | 920 | Organometallics 2018, 37, 24, 4753–4762 | norbonenenone | Ni | norbonene |  | none |  |  | 40 | 10 | none | [5 empty] | 10 | 21120 |  | 485000 | 0.03333333 | none
240 | n-o-77 | OC1=C(/N=C2N(C3=C(C)C=C(C)C=C3C)C=CN\2C4=C(C)C=C(C)C=C4C)C=CC=C1 | 921 | Organometallics 2018, 37, 24, 4753–4762 | norbonenenone | Ni | norbonene |  | none |  |  | 60 | 10 | none | [5 empty] | 10 | 20580 |  | 478000 | 0.03333333 | none
240 | n-o-77 | OC1=C(/N=C2N(C3=C(C)C=C(C)C=C3C)C=CN\2C4=C(C)C=C(C)C=C4C)C=CC=C1 | 922 | Organometallics 2018, 37, 24, 4753–4762 | norbonenenone | Ni | norbonene |  | none |  |  | 80 | 10 | none | [5 empty] | 10 | 14760 |  | 422000 | 0.03333333 | none
240 | n-o-77 | OC1=C(/N=C2N(C3=C(C)C=C(C)C=C3C)C=CN\2C4=C(C)C=C(C)C=C4C)C=CC=C1 | 923 | Organometallics 2018, 37, 24, 4753–4762 | norbonenenone | Ni | norbonene |  | none |  |  | 100 | 10 | none | [5 empty] | 10 | 5580 |  | 306000 | 0.03333333 | none
241 | n-o-78 | OC1=C(/N=C2N(C3=C(C(C)C)C=CC=C3C(C)C)C=CN\2C4=C(C(C)C)C=CC=C4C(C)C)C=CC=C1 | 924 | Organometallics 2018, 37, 24, 4753–4762 | norbonenenone | Ni | norbonene |  | none |  |  | 25 | 10 | none | [5 empty] | 10 | 14700 |  | 353000 | 0.03333333 | none
241 | n-o-78 | OC1=C(/N=C2N(C3=C(C(C)C)C=CC=C3C(C)C)C=CN\2C4=C(C(C)C)C=CC=C4C(C)C)C=CC=C1 | 925 | Organometallics 2018, 37, 24, 4753–4762 | norbonenenone | Ni | norbonene |  | none |  |  | 40 | 10 | none | [5 empty] | 10 | 16020 |  | 410000 | 0.03333333 | none
241 | n-o-78 | OC1=C(/N=C2N(C3=C(C(C)C)C=CC=C3C(C)C)C=CN\2C4=C(C(C)C)C=CC=C4C(C)C)C=CC=C1 | 926 | Organometallics 2018, 37, 24, 4753–4762 | norbonenenone | Ni | norbonene |  | none |  |  | 60 | 10 | none | [5 empty] | 10 | 18120 |  | 465000 | 0.03333333 | none
241 | n-o-78 | OC1=C(/N=C2N(C3=C(C(C)C)C=CC=C3C(C)C)C=CN\2C4=C(C(C)C)C=CC=C4C(C)C)C=CC=C1 | 927 | Organometallics 2018, 37, 24, 4753–4762 | norbonenenone | Ni | norbonene |  | none |  |  | 80 | 10 | none | [5 empty] | 10 | 11160 |  | 473000 | 0.03333333 | none
241 | n-o-78 | OC1=C(/N=C2N(C3=C(C(C)C)C=CC=C3C(C)C)C=CN\2C4=C(C(C)C)C=CC=C4C(C)C)C=CC=C1 | 928 | Organometallics 2018, 37, 24, 4753–4762 | norbonenenone | Ni | norbonene |  | none |  |  | 100 | 10 | none | [5 empty] | 10 | 5100 |  | 335000 | 0.03333333 | none
242 | n-o-79 | OC1=C(/N=C2N(C3=C(C(C4=CC=CC=C4)C5=CC=CC=C5)C=CC=C3C(C6=CC=CC=C6)C7=CC=CC=C7)C=CN\2C8=C(C(C9=CC=CC=C9)C%10=CC=CC=C%10)C=CC=C8C(C%11=CC=CC=C%11)C%12=CC=CC=C%12)C=CC=C1 | 929 | Organometallics 2018, 37, 24, 4753–4762 | norbonenenone | Ni | norbonene |  | none |  |  | 25 | 10 | none | [5 empty] | 10 | 24540 |  | 606000 | 0.03333333 | none
242 | n-o-79 | OC1=C(/N=C2N(C3=C(C(C4=CC=CC=C4)C5=CC=CC=C5)C=CC=C3C(C6=CC=CC=C6)C7=CC=CC=C7)C=CN\2C8=C(C(C9=CC=CC=C9)C%10=CC=CC=C%10)C=CC=C8C(C%11=CC=CC=C%11)C%12=CC=CC=C%12)C=CC=C1 | 930 | Organometallics 2018, 37, 24, 4753–4762 | norbonenenone | Ni | norbonene |  | none |  |  | 40 | 10 | none | [5 empty] | 10 | 26880 |  | 619000 | 0.03333333 | none
242 | n-o-79 | OC1=C(/N=C2N(C3=C(C(C4=CC=CC=C4)C5=CC=CC=C5)C=CC=C3C(C6=CC=CC=C6)C7=CC=CC=C7)C=CN\2C8=C(C(C9=CC=CC=C9)C%10=CC=CC=C%10)C=CC=C8C(C%11=CC=CC=C%11)C%12=CC=CC=C%12)C=CC=C1 | 931 | Organometallics 2018, 37, 24, 4753–4762 | norbonenenone | Ni | norbonene |  | none |  |  | 60 | 10 | none | [5 empty] | 10 | 21720 |  | 524000 | 0.03333333 | none
242 | n-o-79 | OC1=C(/N=C2N(C3=C(C(C4=CC=CC=C4)C5=CC=CC=C5)C=CC=C3C(C6=CC=CC=C6)C7=CC=CC=C7)C=CN\2C8=C(C(C9=CC=CC=C9)C%10=CC=CC=C%10)C=CC=C8C(C%11=CC=CC=C%11)C%12=CC=CC=C%12)C=CC=C1 | 932 | Organometallics 2018, 37, 24, 4753–4762 | norbonenenone | Ni | norbonene |  | none |  |  | 80 | 10 | none | [5 empty] | 10 | 14340 |  | 403000 | 0.03333333 | none
242 | n-o-79 | OC1=C(/N=C2N(C3=C(C(C4=CC=CC=C4)C5=CC=CC=C5)C=CC=C3C(C6=CC=CC=C6)C7=CC=CC=C7)C=CN\2C8=C(C(C9=CC=CC=C9)C%10=CC=CC=C%10)C=CC=C8C(C%11=CC=CC=C%11)C%12=CC=CC=C%12)C=CC=C1 | 933 | Organometallics 2018, 37, 24, 4753–4762 | norbonenenone | Ni | norbonene |  | none |  |  | 100 | 10 | none | [5 empty] | 10 | 4620 |  | 317000 | 0.03333333 | none
241 | n-o-78 | OC1=C(/N=C2N(C3=C(C(C)C)C=CC=C3C(C)C)C=CN\2C4=C(C(C)C)C=CC=C4C(C)C)C=CC=C1 | 934 | Organometallics 2018, 37, 24, 4753–4762 | norboneneallyl acetate | Ni | norbonene |  | allyl acetate |  |  | 40 | 10 | none | [5 empty] | 10 | 117 |  | 135100 | 0.5 | 1.67
241 | n-o-78 | OC1=C(/N=C2N(C3=C(C(C)C)C=CC=C3C(C)C)C=CN\2C4=C(C(C)C)C=CC=C4C(C)C)C=CC=C1 | 935 | Organometallics 2018, 37, 24, 4753–4762 | norboneneallyl acetate | Ni | norbonene |  | allyl acetate |  |  | 40 | 10 | none | [5 empty] | 10 | 47 |  | 62300 | 0.5 | 2.4
241 | n-o-78 | OC1=C(/N=C2N(C3=C(C(C)C)C=CC=C3C(C)C)C=CN\2C4=C(C(C)C)C=CC=C4C(C)C)C=CC=C1 | 936 | Organometallics 2018, 37, 24, 4753–4762 | norboneneallyl acetate | Ni | norbonene |  | allyl acetate |  |  | 40 | 10 | none | [5 empty] | 10 | 37 |  | 85000 | 0.5 | 3.08
240 | n-o-77 | OC1=C(/N=C2N(C3=C(C)C=C(C)C=C3C)C=CN\2C4=C(C)C=C(C)C=C4C)C=CC=C1 | 937 | Organometallics 2018, 37, 24, 4753–4762 | norboneneallyl acetate | Ni | norbonene |  | allyl acetate |  |  | 40 | 10 | none | [5 empty] | 10 | 108 |  | 69400 | 0.5 | 0.64
242 | n-o-79 | OC1=C(/N=C2N(C3=C(C(C4=CC=CC=C4)C5=CC=CC=C5)C=CC=C3C(C6=CC=CC=C6)C7=CC=CC=C7)C=CN\2C8=C(C(C9=CC=CC=C9)C%10=CC=CC=C%10)C=CC=C8C(C%11=CC=CC=C%11)C%12=CC=CC=C%12)C=CC=C1 | 938 | Organometallics 2018, 37, 24, 4753–4762 | norboneneallyl acetate | Ni | norbonene |  | allyl acetate |  |  | 60 | 10 | none | [5 empty] | 10 | 114 |  | 92100 | 0.5 | 1.6
240 | n-o-77 | OC1=C(/N=C2N(C3=C(C)C=C(C)C=C3C)C=CN\2C4=C(C)C=C(C)C=C4C)C=CC=C1 | 939 | Organometallics 2018, 37, 24, 4753–4762 | norboneneallyl ethyl ether | Ni | norbonene |  | allyl ethyl ether |  |  | 40 | 10 | none | [5 empty] | 10 | 134 |  | 53100 | 0.5 | 0.35
241 | n-o-78 | OC1=C(/N=C2N(C3=C(C(C)C)C=CC=C3C(C)C)C=CN\2C4=C(C(C)C)C=CC=C4C(C)C)C=CC=C1 | 940 | Organometallics 2018, 37, 24, 4753–4762 | norboneneallyl ethyl ether | Ni | norbonene |  | allyl ethyl ether |  |  | 40 | 10 | none | [5 empty] | 10 | 106 |  | 65900 | 0.5 | 0.69
242 | n-o-79 | OC1=C(/N=C2N(C3=C(C(C4=CC=CC=C4)C5=CC=CC=C5)C=CC=C3C(C6=CC=CC=C6)C7=CC=CC=C7)C=CN\2C8=C(C(C9=CC=CC=C9)C%10=CC=CC=C%10)C=CC=C8C(C%11=CC=CC=C%11)C%12=CC=CC=C%12)C=CC=C1 | 941 | Organometallics 2018, 37, 24, 4753–4762 | norboneneallyl ethyl ether | Ni | norbonene |  | allyl ethyl ether |  |  | 60 | 10 | none | [5 empty] | 10 | 157 |  | 54700 | 0.5 | 0.52
240 | n-o-77 | OC1=C(/N=C2N(C3=C(C)C=C(C)C=C3C)C=CN\2C4=C(C)C=C(C)C=C4C)C=CC=C1 | 942 | Organometallics 2018, 37, 24, 4753–4762 | norboneneCH2CH(CH2)9OH | Ni | norbonene |  | CH2CH(CH2)9OH |  |  | 40 | 10 | none | [5 empty] | 10 | 115 |  | 98800 | 0.5 | 0.21
241 | n-o-78 | OC1=C(/N=C2N(C3=C(C(C)C)C=CC=C3C(C)C)C=CN\2C4=C(C(C)C)C=CC=C4C(C)C)C=CC=C1 | 943 | Organometallics 2018, 37, 24, 4753–4762 | norboneneCH2CH(CH2)9OH | Ni | norbonene |  | CH2CH(CH2)9OH |  |  | 40 | 10 | none | [5 empty] | 10 | 138 |  | 122200 | 0.5 | 0.19
242 | n-o-79 | OC1=C(/N=C2N(C3=C(C(C4=CC=CC=C4)C5=CC=CC=C5)C=CC=C3C(C6=CC=CC=C6)C7=CC=CC=C7)C=CN\2C8=C(C(C9=CC=CC=C9)C%10=CC=CC=C%10)C=CC=C8C(C%11=CC=CC=C%11)C%12=CC=CC=C%12)C=CC=C1 | 944 | Organometallics 2018, 37, 24, 4753–4762 | norboneneCH2CH(CH2)9OH | Ni | norbonene |  | CH2CH(CH2)9OH |  |  | 60 | 10 | none | [5 empty] | 10 | 143 |  | 134800 | 0.5 | 0.24
240 | n-o-77 | OC1=C(/N=C2N(C3=C(C)C=C(C)C=C3C)C=CN\2C4=C(C)C=C(C)C=C4C)C=CC=C1 | 945 | Organometallics 2018, 37, 24, 4753–4762 | norboneneCH2CH(CH2)9Cl | Ni | norbonene |  | CH2CH(CH2)9Cl |  |  | 40 | 10 | none | [5 empty] | 10 | 81 |  | 135400 | 0.5 | 0.5
241 | n-o-78 | OC1=C(/N=C2N(C3=C(C(C)C)C=CC=C3C(C)C)C=CN\2C4=C(C(C)C)C=CC=C4C(C)C)C=CC=C1 | 946 | Organometallics 2018, 37, 24, 4753–4762 | norboneneCH2CH(CH2)9Cl | Ni | norbonene |  | CH2CH(CH2)9Cl |  |  | 40 | 10 | none | [5 empty] | 10 | 136 |  | 134100 | 0.5 | 0.7
241 | n-o-78 | OC1=C(/N=C2N(C3=C(C(C)C)C=CC=C3C(C)C)C=CN\2C4=C(C(C)C)C=CC=C4C(C)C)C=CC=C1 | 947 | Organometallics 2018, 37, 24, 4753–4762 | norboneneCH2CH(CH2)9Cl | Ni | norbonene |  | CH2CH(CH2)9Cl |  |  | 40 | 10 | none | [5 empty] | 10 | 89 |  | 72300 | 0.5 | 1.06
242 | n-o-79 | OC1=C(/N=C2N(C3=C(C(C4=CC=CC=C4)C5=CC=CC=C5)C=CC=C3C(C6=CC=CC=C6)C7=CC=CC=C7)C=CN\2C8=C(C(C9=CC=CC=C9)C%10=CC=CC=C%10)C=CC=C8C(C%11=CC=CC=C%11)C%12=CC=CC=C%12)C=CC=C1 | 948 | Organometallics 2018, 37, 24, 4753–4762 | norboneneCH2CH(CH2)9Cl | Ni | norbonene |  | CH2CH(CH2)9Cl |  |  | 60 | 10 | none | [5 empty] | 10 | 161 |  | 141100 | 0.5 | 0.48
240 | n-o-77 | OC1=C(/N=C2N(C3=C(C)C=C(C)C=C3C)C=CN\2C4=C(C)C=C(C)C=C4C)C=CC=C1 | 949 | Organometallics 2018, 37, 24, 4753–4762 | norboneneCH2CH(CH2)4Br | Ni | norbonene |  | CH2CH(CH2)4Br |  |  | 40 | 10 | none | [5 empty] | 10 | 122 |  | 141100 | 0.5 | 0.51
241 | n-o-78 | OC1=C(/N=C2N(C3=C(C(C)C)C=CC=C3C(C)C)C=CN\2C4=C(C(C)C)C=CC=C4C(C)C)C=CC=C1 | 950 | Organometallics 2018, 37, 24, 4753–4762 | norboneneCH2CH(CH2)4Br | Ni | norbonene |  | CH2CH(CH2)4Br |  |  | 40 | 10 | none | [5 empty] | 10 | 126 |  | 197600 | 0.5 | 0.71
242 | n-o-79 | OC1=C(/N=C2N(C3=C(C(C4=CC=CC=C4)C5=CC=CC=C5)C=CC=C3C(C6=CC=CC=C6)C7=CC=CC=C7)C=CN\2C8=C(C(C9=CC=CC=C9)C%10=CC=CC=C%10)C=CC=C8C(C%11=CC=CC=C%11)C%12=CC=CC=C%12)C=CC=C1 | 951 | Organometallics 2018, 37, 24, 4753–4762 | norboneneCH2CH(CH2)4Br | Ni | norbonene |  | CH2CH(CH2)4Br |  |  | 60 | 10 | none | [5 empty] | 10 | 169 |  | 140200 | 0.5 | 0.57
240 | n-o-77 | OC1=C(/N=C2N(C3=C(C)C=C(C)C=C3C)C=CN\2C4=C(C)C=C(C)C=C4C)C=CC=C1 | 952 | Organometallics 2018, 37, 24, 4753–4762 | norboneneCH2CH(CH2)4OH | Ni | norbonene |  | CH2CH(CH2)4OH |  |  | 40 | 10 | none | [5 empty] | 10 | 132 |  | 119500 | 0.5 | 0.32
241 | n-o-78 | OC1=C(/N=C2N(C3=C(C(C)C)C=CC=C3C(C)C)C=CN\2C4=C(C(C)C)C=CC=C4C(C)C)C=CC=C1 | 953 | Organometallics 2018, 37, 24, 4753–4762 | norboneneCH2CH(CH2)4OH | Ni | norbonene |  | CH2CH(CH2)4OH |  |  | 40 | 10 | none | [5 empty] | 10 | 149 |  | 148700 | 0.5 | 0.24
242 | n-o-79 | OC1=C(/N=C2N(C3=C(C(C4=CC=CC=C4)C5=CC=CC=C5)C=CC=C3C(C6=CC=CC=C6)C7=CC=CC=C7)C=CN\2C8=C(C(C9=CC=CC=C9)C%10=CC=CC=C%10)C=CC=C8C(C%11=CC=CC=C%11)C%12=CC=CC=C%12)C=CC=C1 | 954 | Organometallics 2018, 37, 24, 4753–4762 | norboneneCH2CH(CH2)4OH | Ni | norbonene |  | CH2CH(CH2)4OH |  |  | 60 | 10 | none | [5 empty] | 10 | 156 |  | 134600 | 0.5 | 0.23
240 | n-o-77 | OC1=C(/N=C2N(C3=C(C)C=C(C)C=C3C)C=CN\2C4=C(C)C=C(C)C=C4C)C=CC=C1 | 955 | Organometallics 2018, 37, 24, 4753–4762 | norbonenemethyl 10-undecenoate | Ni | norbonene |  | methyl 10-undecenoate |  |  | 40 | 10 | none | [5 empty] | 10 | 109 |  | 146600 | 0.5 | 0.17
241 | n-o-78 | OC1=C(/N=C2N(C3=C(C(C)C)C=CC=C3C(C)C)C=CN\2C4=C(C(C)C)C=CC=C4C(C)C)C=CC=C1 | 956 | Organometallics 2018, 37, 24, 4753–4762 | norbonenemethyl 10-undecenoate | Ni | norbonene |  | methyl 10-undecenoate |  |  | 40 | 10 | none | [5 empty] | 10 | 113 |  | 154600 | 0.5 | 0.15
242 | n-o-79 | OC1=C(/N=C2N(C3=C(C(C4=CC=CC=C4)C5=CC=CC=C5)C=CC=C3C(C6=CC=CC=C6)C7=CC=CC=C7)C=CN\2C8=C(C(C9=CC=CC=C9)C%10=CC=CC=C%10)C=CC=C8C(C%11=CC=CC=C%11)C%12=CC=CC=C%12)C=CC=C1 | 957 | Organometallics 2018, 37, 24, 4753–4762 | norbonenemethyl 10-undecenoate | Ni | norbonene |  | methyl 10-undecenoate |  |  | 60 | 10 | none | [5 empty] | 10 | 132 |  | 135000 | 0.5 | 0.14
240 | n-o-77 | OC1=C(/N=C2N(C3=C(C)C=C(C)C=C3C)C=CN\2C4=C(C)C=C(C)C=C4C)C=CC=C1 | 958 | Organometallics 2018, 37, 24, 4753–4762 | norbonenestyrene | Ni | norbonene |  | styrene |  |  | 40 | 10 | none | [5 empty] | 10 | 95 |  | 130600 | 0.5 | 0.43
241 | n-o-78 | OC1=C(/N=C2N(C3=C(C(C)C)C=CC=C3C(C)C)C=CN\2C4=C(C(C)C)C=CC=C4C(C)C)C=CC=C1 | 959 | Organometallics 2018, 37, 24, 4753–4762 | norbonenestyrene | Ni | norbonene |  | styrene |  |  | 40 | 10 | none | [5 empty] | 10 | 118 |  | 104000 | 0.5 | 0.53
242 | n-o-79 | OC1=C(/N=C2N(C3=C(C(C4=CC=CC=C4)C5=CC=CC=C5)C=CC=C3C(C6=CC=CC=C6)C7=CC=CC=C7)C=CN\2C8=C(C(C9=CC=CC=C9)C%10=CC=CC=C%10)C=CC=C8C(C%11=CC=CC=C%11)C%12=CC=CC=C%12)C=CC=C1 | 960 | Organometallics 2018, 37, 24, 4753–4762 | norbonenestyrene | Ni | norbonene |  | styrene |  |  | 60 | 10 | none | [5 empty] | 10 | 146 |  | 68500 | 0.5 | 0.65
243 | p-o-63 | O=P(N(C(C)C)C(C)C)(C1=CC=CC=C1)C2=CC=CC=C2P(C3=CC=CC=C3)C4=CC=CC=C4 | 961 | Dalton Trans., 2018, 47, 8264 | ethylenenone | Ni | ethylene |  | none |  |  | 80 | 9.11925 | none | [5 empty] | 20 | 3600 |  | 1500 | 1 | none
243 | p-o-63 | O=P(N(C(C)C)C(C)C)(C1=CC=CC=C1)C2=CC=CC=C2P(C3=CC=CC=C3)C4=CC=CC=C4 | 962 | Dalton Trans., 2018, 47, 8264 | ethylenenone | Ni | ethylene |  | none |  |  | 30 | 9.11925 | none | [5 empty] | 20 | 1100 |  | 2100 | 2 | none
244 | p-o-64 | O=P(N(C(C)C)C(C)C)(C1=CC=CC=C1)C2=CC=CC=C2P(C3CCCCC3)C4CCCCC4 | 963 | Dalton Trans., 2018, 47, 8264 | ethylenenone | Ni | ethylene |  | none |  |  | 80 | 9.11925 | none | [5 empty] | 20 | 2800 |  | 1600 | 1 | none
244 | p-o-64 | O=P(N(C(C)C)C(C)C)(C1=CC=CC=C1)C2=CC=CC=C2P(C3CCCCC3)C4CCCCC4 | 964 | Dalton Trans., 2018, 47, 8264 | ethylenenone | Ni | ethylene |  | none |  |  | 30 | 9.11925 | none | [5 empty] | 20 | 1000 |  | 3700 | 2 | none
245 | p-o-65 | O=P(N(C(C)C)C(C)C)(C1=CC=CC=C1)C2=CC=CC=C2P(C3=CC=CC=C3C4=C(OC)C=CC=C4OC)C5=CC=CC=C5 | 965 | Dalton Trans., 2018, 47, 8264 | ethylenenone | Ni | ethylene |  | none |  |  | 80 | 9.11925 | none | [5 empty] | 20 | 1200 |  | 6100 | 1 | none
245 | p-o-65 | O=P(N(C(C)C)C(C)C)(C1=CC=CC=C1)C2=CC=CC=C2P(C3=CC=CC=C3C4=C(OC)C=CC=C4OC)C5=CC=CC=C5 | 966 | Dalton Trans., 2018, 47, 8264 | ethylenenone | Ni | ethylene |  | none |  |  | 30 | 9.11925 | none | [5 empty] | 20 | 100 |  | 29000 | 2 | none
243 | p-o-63 | O=P(N(C(C)C)C(C)C)(C1=CC=CC=C1)C2=CC=CC=C2P(C3=CC=CC=C3)C4=CC=CC=C4 | 967 | Dalton Trans., 2018, 47, 8264 | ethylenemethyl 10-undecenoate | Ni | ethylene |  | methyl 10-undecenoate |  |  | 80 | 9.11925 | 20 | [5 empty] | 20 | 10 |  | 1300 | 2 | 0.2
244 | p-o-64 | O=P(N(C(C)C)C(C)C)(C1=CC=CC=C1)C2=CC=CC=C2P(C3CCCCC3)C4CCCCC4 | 968 | Dalton Trans., 2018, 47, 8264 | ethylenemethyl 10-undecenoate | Ni | ethylene |  | methyl 10-undecenoate |  |  | 80 | 9.11925 | 20 | [5 empty] | 20 | 13 |  | 1600 | 2 | 0.3
245 | p-o-65 | O=P(N(C(C)C)C(C)C)(C1=CC=CC=C1)C2=CC=CC=C2P(C3=CC=CC=C3C4=C(OC)C=CC=C4OC)C5=CC=CC=C5 | 969 | Dalton Trans., 2018, 47, 8264 | ethylenemethyl 10-undecenoate | Ni | ethylene |  | methyl 10-undecenoate |  |  | 80 | 9.11925 | 20 | [5 empty] | 20 | 85 |  | 5100 | 2 | 0.6
245 | p-o-65 | O=P(N(C(C)C)C(C)C)(C1=CC=CC=C1)C2=CC=CC=C2P(C3=CC=CC=C3C4=C(OC)C=CC=C4OC)C5=CC=CC=C5 | 970 | Dalton Trans., 2018, 47, 8264 | ethylenemethyl 10-undecenoate | Ni | ethylene |  | methyl 10-undecenoate |  |  | 80 | 9.11925 | 40 | [5 empty] | 20 | 13 |  | 1400 | 2 | 2.6
245 | p-o-65 | O=P(N(C(C)C)C(C)C)(C1=CC=CC=C1)C2=CC=CC=C2P(C3=CC=CC=C3C4=C(OC)C=CC=C4OC)C5=CC=CC=C5 | 971 | Dalton Trans., 2018, 47, 8264 | ethylenemethyl 10-undecenoate | Ni | ethylene |  | methyl 10-undecenoate |  |  | 80 | 9.11925 | 60 | [5 empty] | 20 | 3 |  | 1200 | 2 | 3.3
245 | p-o-65 | O=P(N(C(C)C)C(C)C)(C1=CC=CC=C1)C2=CC=CC=C2P(C3=CC=CC=C3C4=C(OC)C=CC=C4OC)C5=CC=CC=C5 | 972 | Dalton Trans., 2018, 47, 8264 | ethyleneCH2CH(CH2)4Cl | Ni | ethylene |  | CH2CH(CH2)4Cl |  |  | 80 | 9.11925 | 20 | [5 empty] | 20 | 150 |  | 2200 | 2 | 0.8
245 | p-o-65 | O=P(N(C(C)C)C(C)C)(C1=CC=CC=C1)C2=CC=CC=C2P(C3=CC=CC=C3C4=C(OC)C=CC=C4OC)C5=CC=CC=C5 | 973 | Dalton Trans., 2018, 47, 8264 | ethyleneCH2CH(CH2)4Cl | Ni | ethylene |  | CH2CH(CH2)4Cl |  |  | 80 | 9.11925 | 40 | [5 empty] | 20 | 5 |  | 1600 | 2 | 1.3
245 | p-o-65 | O=P(N(C(C)C)C(C)C)(C1=CC=CC=C1)C2=CC=CC=C2P(C3=CC=CC=C3C4=C(OC)C=CC=C4OC)C5=CC=CC=C5 | 974 | Dalton Trans., 2018, 47, 8264 | ethyleneCH2CH(CH2)4Cl | Ni | ethylene |  | CH2CH(CH2)4Cl |  |  | 80 | 9.11925 | 60 | [5 empty] | 20 | 8 |  | 1500 | 2 | 2.9
245 | p-o-65 | O=P(N(C(C)C)C(C)C)(C1=CC=CC=C1)C2=CC=CC=C2P(C3=CC=CC=C3C4=C(OC)C=CC=C4OC)C5=CC=CC=C5 | 975 | Dalton Trans., 2018, 47, 8264 | ethyleneCH2CH(CH2)4OAc | Ni | ethylene |  | CH2CH(CH2)4OAc |  |  | 80 | 9.11925 | 20 | [5 empty] | 20 | 3 |  | 2000 | 2 | 1.2
245 | p-o-65 | O=P(N(C(C)C)C(C)C)(C1=CC=CC=C1)C2=CC=CC=C2P(C3=CC=CC=C3C4=C(OC)C=CC=C4OC)C5=CC=CC=C5 | 976 | Dalton Trans., 2018, 47, 8264 | ethylenemethyl 10-undecenoate | Ni | ethylene |  | methyl 10-undecenoate |  |  | 80 | 9.11925 | 20 | [5 empty] | 20 | 20 |  | 27000 | 2 | 0.3
245 | p-o-65 | O=P(N(C(C)C)C(C)C)(C1=CC=CC=C1)C2=CC=CC=C2P(C3=CC=CC=C3C4=C(OC)C=CC=C4OC)C5=CC=CC=C5 | 977 | Dalton Trans., 2018, 47, 8264 | ethyleneCH2CH(CH2)4Cl | Ni | ethylene |  | CH2CH(CH2)4Cl |  |  | 80 | 9.11925 | 20 | [5 empty] | 20 | 60 |  | 25000 | 2 | 0.4
246 | c-n-8 | O=S([N-]C1=CC=CC2=C1N3C(C=C2)=CN(C4=C(C(C)C)C=CC=C4C(C)C)C3)(C5=C(C)C=C(C)C=C5C)=O | 978 | JOURNAL OF POLYMER SCIENCE, PART A: POLYMER CHEMISTRY 2019, 57, 474–477 | ethylenenone | Pd | ethylene |  | none |  | toluene | 60 | 4 | none | [5 empty] | 10 | 16.2 |  | 700 | 1 | none
246 | c-n-8 | O=S([N-]C1=CC=CC2=C1N3C(C=C2)=CN(C4=C(C(C)C)C=CC=C4C(C)C)C3)(C5=C(C)C=C(C)C=C5C)=O | 979 | JOURNAL OF POLYMER SCIENCE, PART A: POLYMER CHEMISTRY 2019, 57, 474–477 | ethylenenone | Pd | ethylene |  | none |  | toluene | 80 | 4 | none | [5 empty] | 10 | 98 |  | 230 | 1 | none
246 | c-n-8 | O=S([N-]C1=CC=CC2=C1N3C(C=C2)=CN(C4=C(C(C)C)C=CC=C4C(C)C)C3)(C5=C(C)C=C(C)C=C5C)=O | 980 | JOURNAL OF POLYMER SCIENCE, PART A: POLYMER CHEMISTRY 2019, 57, 474–477 | ethylenenone | Pd | ethylene |  | none |  | toluene | 80 | 4 | none | [5 empty] | 10 | 127 |  | 320 | 2 | none
246 | c-n-8 | O=S([N-]C1=CC=CC2=C1N3C(C=C2)=CN(C4=C(C(C)C)C=CC=C4C(C)C)C3)(C5=C(C)C=C(C)C=C5C)=O | 981 | JOURNAL OF POLYMER SCIENCE, PART A: POLYMER CHEMISTRY 2019, 57, 474–477 | ethylenenone | Pd | ethylene |  | none |  | toluene | 80 | 4 | none | [5 empty] | 10 | 73.7 |  | 360 | 4 | none
247 | c-n-9 | O=S([N-]C1=CC=CC2=C1N3C(C=C2)=CN(C4=C(C(C)C)C=CC=C4C(C)C)C3)(C)=O | 982 | JOURNAL OF POLYMER SCIENCE, PART A: POLYMER CHEMISTRY 2019, 57, 474–477 | ethylenenone | Pd | ethylene |  | none |  | toluene | 80 | 4 | none | [5 empty] | 10 | 64.5 |  | 400 | 2 | none
246 | c-n-8 | O=S([N-]C1=CC=CC2=C1N3C(C=C2)=CN(C4=C(C(C)C)C=CC=C4C(C)C)C3)(C5=C(C)C=C(C)C=C5C)=O | 983 | JOURNAL OF POLYMER SCIENCE, PART A: POLYMER CHEMISTRY 2019, 57, 474–477 | ethylenemethyl acrylate | Pd | ethylene |  | methyl acrylate |  | toluene | 80 | 4 | 22 | [5 empty] | 10 | 2.8 |  | 350 | 12 | 2.8
248 | c-o-4 | O=P(C(C)(C)C)(C(C)(C)C)C1=CC=CC2=CN(C3=C(C(C)C)C=CC=C3C(C)C)CN21 | 984 | Chem. Commun., 2017, 53, 2630--2633 | ethylenenone | Pd | ethylene |  | none |  | toluene | 30 | 30 | none | [5 empty] | 10 | 44 |  | 12000 | 1 | none
248 | c-o-4 | O=P(C(C)(C)C)(C(C)(C)C)C1=CC=CC2=CN(C3=C(C(C)C)C=CC=C3C(C)C)CN21 | 985 | Chem. Commun., 2017, 53, 2630--2633 | ethylenenone | Pd | ethylene |  | none |  | toluene | 30 | 30 | none | [5 empty] | 10 | 50 |  | 11000 | 2 | none
248 | c-o-4 | O=P(C(C)(C)C)(C(C)(C)C)C1=CC=CC2=CN(C3=C(C(C)C)C=CC=C3C(C)C)CN21 | 986 | Chem. Commun., 2017, 53, 2630--2633 | ethylenenone | Pd | ethylene |  | none |  | toluene | 30 | 30 | none | [5 empty] | 10 | 44 |  | 13000 | 5 | none
248 | c-o-4 | O=P(C(C)(C)C)(C(C)(C)C)C1=CC=CC2=CN(C3=C(C(C)C)C=CC=C3C(C)C)CN21 | 987 | Chem. Commun., 2017, 53, 2630--2633 | ethylenenone | Pd | ethylene |  | none |  | toluene | 30 | 30 | none | [5 empty] | 10 | 34 |  | 11000 | 10 | none
248 | c-o-4 | O=P(C(C)(C)C)(C(C)(C)C)C1=CC=CC2=CN(C3=C(C(C)C)C=CC=C3C(C)C)CN21 | 988 | Chem. Commun., 2017, 53, 2630--2633 | ethylenenone | Pd | ethylene |  | none |  | toluene | 50 | 30 | none | [5 empty] | 10 | 152 |  | 7200 | 1 | none
248 | c-o-4 | O=P(C(C)(C)C)(C(C)(C)C)C1=CC=CC2=CN(C3=C(C(C)C)C=CC=C3C(C)C)CN21 | 989 | Chem. Commun., 2017, 53, 2630--2633 | ethylenenone | Pd | ethylene |  | none |  | toluene | 50 | 30 | none | [5 empty] | 10 | 83 |  | 6500 | 2 | none
249 | c-o-5 | O=P(C(C)(C)C)(C(C)(C)C)C1=CC=CC2=CN(C3=C(CC4=CC=CC=C4)C=C(C)C=C3CC5=CC=CC=C5)CN21 | 990 | Chem. Commun., 2017, 53, 2630--2633 | ethylenenone | Pd | ethylene |  | none |  | toluene | 30 | 30 | none | [5 empty] | 10 | 29 |  | 19000 | 2 | none
250 | c-o-6 | O=P(N1C=CN(C2=C(C(C)C)C=CC=C2C(C)C)C1)(C(C)(C)C)C(C)(C)C | 991 | Chem. Commun., 2017, 53, 2630--2633 | ethylenenone | Pd | ethylene |  | none |  | toluene | 30 | 30 | none | [5 empty] | 10 | 0 |  | 0 | 2 | none
248 | c-o-4 | O=P(C(C)(C)C)(C(C)(C)C)C1=CC=CC2=CN(C3=C(C(C)C)C=CC=C3C(C)C)CN21 | 992 | Chem. Commun., 2017, 53, 2630--2633 | ethyleneallyl acetate | Pd | ethylene |  | allyl acetate |  | toluene | 30 | 30 | 18 | [5 empty] | 10 | 13 |  | 9400 | 3 | 0.15
248 | c-o-4 | O=P(C(C)(C)C)(C(C)(C)C)C1=CC=CC2=CN(C3=C(C(C)C)C=CC=C3C(C)C)CN21 | 993 | Chem. Commun., 2017, 53, 2630--2633 | ethyleneallyl acetate | Pd | ethylene |  | allyl acetate |  | toluene | 30 | 30 | 46 | [5 empty] | 10 | 4.5 |  | 7400 | 3 | 0.58
248 | c-o-4 | O=P(C(C)(C)C)(C(C)(C)C)C1=CC=CC2=CN(C3=C(C(C)C)C=CC=C3C(C)C)CN21 | 994 | Chem. Commun., 2017, 53, 2630--2633 | ethylenemethyl acrylate | Pd | ethylene |  | methyl acrylate |  | toluene | 30 | 30 | 22 | [5 empty] | 10 | 4.8 |  | 7000 | 3 | 0.27
248 | c-o-4 | O=P(C(C)(C)C)(C(C)(C)C)C1=CC=CC2=CN(C3=C(C(C)C)C=CC=C3C(C)C)CN21 | 995 | Chem. Commun., 2017, 53, 2630--2633 | ethylenemethyl acrylate | Pd | ethylene |  | methyl acrylate |  | toluene | 30 | 30 | 22 | [5 empty] | 10 | 1.7 |  | 4800 | 3 | 0.61
248 | c-o-4 | O=P(C(C)(C)C)(C(C)(C)C)C1=CC=CC2=CN(C3=C(C(C)C)C=CC=C3C(C)C)CN21 | 996 | Chem. Commun., 2017, 53, 2630--2633 | ethyleneallyl chloride | Pd | ethylene |  | allyl chloride |  | toluene | 30 | 30 | 25 | [5 empty] | 10 | 4.7 |  | 8100 | 3 | 0.19
248 | c-o-4 | O=P(C(C)(C)C)(C(C)(C)C)C1=CC=CC2=CN(C3=C(C(C)C)C=CC=C3C(C)C)CN21 | 997 | Chem. Commun., 2017, 53, 2630--2633 | ethyleneallyl chloride | Pd | ethylene |  | allyl chloride |  | toluene | 30 | 30 | 25 | [5 empty] | 10 | 2.5 |  | 6800 | 3 | 0.47
248 | c-o-4 | O=P(C(C)(C)C)(C(C)(C)C)C1=CC=CC2=CN(C3=C(C(C)C)C=CC=C3C(C)C)CN21 | 998 | Chem. Commun., 2017, 53, 2630--2633 | ethylenevinyl acetate | Pd | ethylene |  | vinyl acetate |  | toluene | 30 | 30 | 54 | [5 empty] | 10 | 2.5 |  | 6900 | 3 | 0
187 | p-o-54 | O=S(C1=CC=CC=C1P(C2CCCCC2)C3CCCCC3)([O])=O | 999 | Organometallics 2011, 30 6049-6052 | ethylenenone | Pd | ethylene |  | none |  | toluene | 80 | 5 | none | [5 empty] | 15 | 0.74 |  | 4100 | 5 | none
38 | p-o-2 | CC1=CC(C)=CC(C)=C1N(C2)CCN2CP(C3CCCCC3)C4CCCCC4 | 1000 | Organometallics 2011, 30 6049-6052 | ethylenenone | Pd | ethylene |  | none |  | toluene | 80 | 5 | none | [5 empty] | 15 | 0.6 |  | 4900 | 5 | none
187 | p-o-54 | O=S(C1=CC=CC=C1P(C2CCCCC2)C3CCCCC3)([O])=O | 1001 | JACS 2014, 136, 11898-11901 | ethylenenone | Pd | ethylene |  | none |  | toluene | 80 | 30 | none | [5 empty] | 100 | 641 |  | 9900 | 1 | none
251 | p-o-66 | [O]S(C1=CC=CC=C1P(C(C)C)C(C)C)(=O)=O | 1002 | JACS 2014, 136, 11898-11901 | ethylenenone | Pd | ethylene |  | none |  | toluene | 80 | 30 | none | [5 empty] | 100 | 1860 |  | 6700 | 1 | none
252 | p-o-67 | OS(C1=CC=CC=C1P(C(C)(C)C)C(C)(C)C)(=O)=O | 1003 | JACS 2014, 136, 11898-11901 | ethylenenone | Pd | ethylene |  | none |  | toluene | 80 | 30 | none | [5 empty] | 100 | 1150 |  | 6200 | 1 | none
253 | p-o-68 | OS(C1=CC=CC=C1P(C(CC)CC)C(CC)CC)(=O)=O | 1004 | JACS 2014, 136, 11898-11901 | ethylenenone | Pd | ethylene |  | none |  | toluene | 80 | 30 | none | [5 empty] | 100 | 125 |  | 33000 | 1 | none
254 | p-o-69 | OS(C1=CC=CC=C1P(C(CC(C)C)CC(C)C)C(CC(C)C)CC(C)C)(=O)=O | 1005 | JACS 2014, 136, 11898-11901 | ethylenenone | Pd | ethylene |  | none |  | toluene | 80 | 30 | none | [5 empty] | 100 | 200 |  | 72000 | 1 | none
255 | p-o-70 | OS(C1=CC=CC=C1P(C2=C(C)C=C(C)C=C2C)C3=C(C)C=C(C)C=C3C)(=O)=O | 1006 | JACS 2014, 136, 11898-11901 | ethylenenone | Pd | ethylene |  | none |  | toluene | 80 | 30 | none | [5 empty] | 100 | 205 |  | 169000 | 1 | none
187 | p-o-54 | O=S(C1=CC=CC=C1P(C2CCCCC2)C3CCCCC3)([O])=O | 1007 | JACS 2014, 136, 11898-11901 | ethyleneallyl acetate | Pd | ethylene |  | allyl acetate |  | toluene | 80 | 30 | 70 | [5 empty] | 15 | 10 |  | 7800 | 3 | 1.9
251 | p-o-66 | [O]S(C1=CC=CC=C1P(C(C)C)C(C)C)(=O)=O | 1008 | JACS 2014, 136, 11898-11901 | ethyleneallyl acetate | Pd | ethylene |  | allyl acetate |  | toluene | 80 | 30 | 70 | [5 empty] | 15 | 12 |  | 5200 | 3 | 0.6
252 | p-o-67 | OS(C1=CC=CC=C1P(C(C)(C)C)C(C)(C)C)(=O)=O | 1009 | JACS 2014, 136, 11898-11901 | ethyleneallyl acetate | Pd | ethylene |  | allyl acetate |  | toluene | 80 | 30 | 70 | [5 empty] | 15 | 10 |  | 10300 | 3 | 1.8
253 | p-o-68 | OS(C1=CC=CC=C1P(C(CC)CC)C(CC)CC)(=O)=O | 1010 | JACS 2014, 136, 11898-11901 | ethyleneallyl acetate | Pd | ethylene |  | allyl acetate |  | toluene | 80 | 30 | 70 | [5 empty] | 15 | 12 |  | 17000 | 3 | 1.5
254 | p-o-69 | OS(C1=CC=CC=C1P(C(CC(C)C)CC(C)C)C(CC(C)C)CC(C)C)(=O)=O | 1011 | JACS 2014, 136, 11898-11901 | ethyleneallyl acetate | Pd | ethylene |  | allyl acetate |  | toluene | 80 | 30 | 70 | [5 empty] | 15 | 12 |  | 29000 | 3 | 1.1
255 | p-o-70 | OS(C1=CC=CC=C1P(C2=C(C)C=C(C)C=C2C)C3=C(C)C=C(C)C=C3C)(=O)=O | 1012 | JACS 2014, 136, 11898-11901 | ethyleneallyl acetate | Pd | ethylene |  | allyl acetate |  | toluene | 80 | 30 | 70 | [5 empty] | 15 | 55 |  | 177000 | 3 | 0.6
255 | p-o-70 | OS(C1=CC=CC=C1P(C2=C(C)C=C(C)C=C2C)C3=C(C)C=C(C)C=C3C)(=O)=O | 1013 | JACS 2014, 136, 11898-11901 | ethyleneallyl acetate | Pd | ethylene |  | allyl acetate |  | toluene | 100 | 30 | 70 | [5 empty] | 15 | 35 |  | 47000 | 3 | 2.5
255 | p-o-70 | OS(C1=CC=CC=C1P(C2=C(C)C=C(C)C=C2C)C3=C(C)C=C(C)C=C3C)(=O)=O | 1014 | JACS 2014, 136, 11898-11901 | ethyleneallyl acetate | Pd | ethylene |  | allyl acetate |  | toluene | 80 | 21 | 70 | [5 empty] | 15 | 37 |  | 86000 | 3 | 2.2
255 | p-o-70 | OS(C1=CC=CC=C1P(C2=C(C)C=C(C)C=C2C)C3=C(C)C=C(C)C=C3C)(=O)=O | 1015 | JACS 2014, 136, 11898-11901 | ethyleneallyl acetate | Pd | ethylene |  | allyl acetate |  | toluene | 100 | 10 | 70 | [5 empty] | 15 | 16 |  | 36000 | 3 | 5.1
255 | p-o-70 | OS(C1=CC=CC=C1P(C2=C(C)C=C(C)C=C2C)C3=C(C)C=C(C)C=C3C)(=O)=O | 1016 | JACS 2014, 136, 11898-11901 | ethyleneallyl acetate | Pd | ethylene |  | allyl acetate |  | toluene | 100 | 10 | 111 | [5 empty] | 15 | 2.3 |  | 17000 | 13 | 7.8
255 | p-o-70 | OS(C1=CC=CC=C1P(C2=C(C)C=C(C)C=C2C)C3=C(C)C=C(C)C=C3C)(=O)=O | 1017 | JACS 2014, 136, 11898-11901 | ethyleneallyl chloride | Pd | ethylene |  | allyl chloride |  | toluene | 80 | 30 | 37 | [5 empty] | 15 | 2.2 |  | 33000 | 16 | 0.6
255 | p-o-70 | OS(C1=CC=CC=C1P(C2=C(C)C=C(C)C=C2C)C3=C(C)C=C(C)C=C3C)(=O)=O | 1018 | JACS 2014, 136, 11898-11901 | ethylenemethyl acrylate | Pd | ethylene |  | methyl acrylate |  | toluene | 80 | 30 | 83 | [5 empty] | 15 | 67 |  | 72000 | 3 | 1.4
255 | p-o-70 | OS(C1=CC=CC=C1P(C2=C(C)C=C(C)C=C2C)C3=C(C)C=C(C)C=C3C)(=O)=O | 1019 | JACS 2014, 136, 11898-11901 | ethylenemethyl acrylate | Pd | ethylene |  | methyl acrylate |  | toluene | 80 | 20 | 83 | [5 empty] | 15 | 29 |  | 40000 | 3 | 3
255 | p-o-70 | OS(C1=CC=CC=C1P(C2=C(C)C=C(C)C=C2C)C3=C(C)C=C(C)C=C3C)(=O)=O | 1020 | JACS 2014, 136, 11898-11901 | ethylenemethyl acrylate | Pd | ethylene |  | methyl acrylate |  | toluene | 100 | 10 | 83 | [5 empty] | 15 | 15 |  | 8500 | 3 | 8.3
255 | p-o-70 | OS(C1=CC=CC=C1P(C2=C(C)C=C(C)C=C2C)C3=C(C)C=C(C)C=C3C)(=O)=O | 1021 | JACS 2014, 136, 11898-11901 | ethylenemethyl acrylate | Pd | ethylene |  | methyl acrylate |  | toluene | 100 | 10 | 33 | [5 empty] | 15 | 1.6 |  | 6100 | 15 | 11
255 | p-o-70 | OS(C1=CC=CC=C1P(C2=C(C)C=C(C)C=C2C)C3=C(C)C=C(C)C=C3C)(=O)=O | 1022 | JACS 2014, 136, 11898-11901 | ethylenebutyl vinyl ether | Pd | ethylene |  | butyl vinyl ether |  | toluene | 80 | 30 | 58 | [5 empty] | 15 | 54 |  | 15000 | 3 | 1.1
255 | p-o-70 | OS(C1=CC=CC=C1P(C2=C(C)C=C(C)C=C2C)C3=C(C)C=C(C)C=C3C)(=O)=O | 1023 | JACS 2014, 136, 11898-11901 | ethylenebutyl vinyl ether | Pd | ethylene |  | butyl vinyl ether |  | toluene | 100 | 10 | 23 | [5 empty] | 15 | 8.6 |  | 11000 | 15 | 7.7
255 | p-o-70 | OS(C1=CC=CC=C1P(C2=C(C)C=C(C)C=C2C)C3=C(C)C=C(C)C=C3C)(=O)=O | 1024 | JACS 2014, 136, 11898-11901 | ethyleneacrylonitrile | Pd | ethylene |  | acrylonitrile |  | toluene | 80 | 30 | 115 | [5 empty] | 15 | 2 |  | 14000 | 15 | 0.7
255 | p-o-70 | OS(C1=CC=CC=C1P(C2=C(C)C=C(C)C=C2C)C3=C(C)C=C(C)C=C3C)(=O)=O | 1025 | JACS 2014, 136, 11898-11901 | ethylenevinyl acetate | Pd | ethylene |  | vinyl acetate |  | toluene | 80 | 30 | 33 | [5 empty] | 15 | 2.3 |  | 4800 | 15 | 1.3
256 | p-o-71 | OS(C1=CC=CC=C1P(C2=CC=CC=C2C3=C(OC)C=CC=C3OC)C4=CC=CC=C4C5=C(OC)C=CC=C5OC)(=O)=O | 1026 | ACS Catal. 2016, 6, 6101-6113 | ethylenenone | Pd | ethylene |  | none |  | toluene | 85 | 21 | none | [5 empty] | 100 | 1040 |  | 230000 | 1 | none
186 | p-o-53 | O=S(C1=CC=CC=C1P(C2=CC=CC=C2)C3=CC=CC=C3)([O])=O | 1027 | ACS Catal. 2016, 6, 6101-6113 | ethylenenone | Pd | ethylene |  | none |  | toluene | 80 | 30 | none | [5 empty] | 100 | 533 |  | 5000 | 1 | none
186 | p-o-53 | O=S(C1=CC=CC=C1P(C2=CC=CC=C2)C3=CC=CC=C3)([O])=O | 1028 | ACS Catal. 2016, 6, 6101-6113 | ethylenenone | Pd | ethylene |  | none |  | toluene | 80 | 10 | none | [5 empty] | 100 | 167 |  | 5100 | 1 | none
257 | c-o-7 | OC1=CC=CC2=C1C3=[N](C(C4=CC=CC=C4)=C2)C(C5=CC=CC=C5)[N](C6=C(C(C)C)C=CC=C6C(C)C)=C3 | 1029 | ACS Catal. 2020, 10, 5443-5453 | ethylenenone | Pd | ethylene |  | none |  | toluene | 80 | 4 | none | [5 empty] | 20 | 27 |  | 31000 | 1 | none
257 | c-o-7 | OC1=CC=CC2=C1C3=[N](C(C4=CC=CC=C4)=C2)C(C5=CC=CC=C5)[N](C6=C(C(C)C)C=CC=C6C(C)C)=C3 | 1030 | ACS Catal. 2020, 10, 5443-5453 | ethylenenone | Pd | ethylene |  | none |  | toluene | 100 | 40 | none | [5 empty] | 20 | 220 |  | 237000 | 1 | none
257 | c-o-7 | OC1=CC=CC2=C1C3=[N](C(C4=CC=CC=C4)=C2)C(C5=CC=CC=C5)[N](C6=C(C(C)C)C=CC=C6C(C)C)=C3 | 1031 | ACS Catal. 2020, 10, 5443-5453 | ethylenenone | Pd | ethylene |  | none |  | toluene | 120 | 40 | none | [5 empty] | 20 | 126 |  | 158000 | 1 | none
258 | c-o-8 | OC1=CC=CC2=C1C3=[N](C(C4=CC=CC=C4)=C2)C(C5=CC=CC=C5)[N](C6=C(C(CC)CC)C=CC=C6C(CC)CC)=C3 | 1032 | ACS Catal. 2020, 10, 5443-5453 | ethylenenone | Pd | ethylene |  | none |  | toluene | 100 | 40 | none | [5 empty] | 20 | 184 |  | 212000 | 1 | none
258 | c-o-8 | OC1=CC=CC2=C1C3=[N](C(C4=CC=CC=C4)=C2)C(C5=CC=CC=C5)[N](C6=C(C(CC)CC)C=CC=C6C(CC)CC)=C3 | 1033 | ACS Catal. 2020, 10, 5443-5453 | ethylenenone | Pd | ethylene |  | none |  | toluene | 100 | 40 | none | [5 empty] | 20 | 347 |  | 151000 | 0.5 | none
258 | c-o-8 | OC1=CC=CC2=C1C3=[N](C(C4=CC=CC=C4)=C2)C(C5=CC=CC=C5)[N](C6=C(C(CC)CC)C=CC=C6C(CC)CC)=C3 | 1034 | ACS Catal. 2020, 10, 5443-5453 | ethylenenone | Pd | ethylene |  | none |  | toluene | 100 | 40 | none | [5 empty] | 20 | 102 |  | 194000 | 2 | none
258 | c-o-8 | OC1=CC=CC2=C1C3=[N](C(C4=CC=CC=C4)=C2)C(C5=CC=CC=C5)[N](C6=C(C(CC)CC)C=CC=C6C(CC)CC)=C3 | 1035 | ACS Catal. 2020, 10, 5443-5453 | ethylenenone | Pd | ethylene |  | none |  | toluene | 120 | 40 | none | [5 empty] | 20 | 109 |  | 110000 | 1 | none
258 | c-o-8 | OC1=CC=CC2=C1C3=[N](C(C4=CC=CC=C4)=C2)C(C5=CC=CC=C5)[N](C6=C(C(CC)CC)C=CC=C6C(CC)CC)=C3 | 1036 | ACS Catal. 2020, 10, 5443-5453 | ethylenenone | Pd | ethylene |  | none |  | toluene | 100 | 40 | none | [5 empty] | 20 | 0 |  | 0 | 1 | none
257 | c-o-7 | OC1=CC=CC2=C1C3=[N](C(C4=CC=CC=C4)=C2)C(C5=CC=CC=C5)[N](C6=C(C(C)C)C=CC=C6C(C)C)=C3 | 1037 | ACS Catal. 2020, 10, 5443-5453 | propylenenone | Pd | propylene |  | none |  | toluene | 80 | 120 | none | [5 empty] | 20 | 36 |  | 36000 | 1 | none
257 | c-o-7 | OC1=CC=CC2=C1C3=[N](C(C4=CC=CC=C4)=C2)C(C5=CC=CC=C5)[N](C6=C(C(C)C)C=CC=C6C(C)C)=C3 | 1038 | ACS Catal. 2020, 10, 5443-5453 | propylenenone | Pd | propylene |  | none |  | toluene | 100 | 120 | none | [5 empty] | 20 | 19 |  | 62000 | 3 | none
257 | c-o-7 | OC1=CC=CC2=C1C3=[N](C(C4=CC=CC=C4)=C2)C(C5=CC=CC=C5)[N](C6=C(C(C)C)C=CC=C6C(C)C)=C3 | 1039 | ACS Catal. 2020, 10, 5443-5453 | propylenenone | Pd | propylene |  | none |  | toluene | 120 | 120 | none | [5 empty] | 20 | 9.6 |  | 35000 | 3 | none
258 | c-o-8 | OC1=CC=CC2=C1C3=[N](C(C4=CC=CC=C4)=C2)C(C5=CC=CC=C5)[N](C6=C(C(CC)CC)C=CC=C6C(CC)CC)=C3 | 1040 | ACS Catal. 2020, 10, 5443-5453 | propylenenone | Pd | propylene |  | none |  | toluene | 100 | 120 | none | [5 empty] | 20 | 13 |  | 32000 | 3 | none
257 | c-o-7 | OC1=CC=CC2=C1C3=[N](C(C4=CC=CC=C4)=C2)C(C5=CC=CC=C5)[N](C6=C(C(C)C)C=CC=C6C(C)C)=C3 | 1041 | ACS Catal. 2020, 10, 5443-5453 | ethyleneallyl chloride | Pd | ethylene |  | allyl chloride |  | toluene | 100 | 40 | 5 | [5 empty] | 20 | 1.8 |  | 5400 | 3 | 3
257 | c-o-7 | OC1=CC=CC2=C1C3=[N](C(C4=CC=CC=C4)=C2)C(C5=CC=CC=C5)[N](C6=C(C(C)C)C=CC=C6C(C)C)=C3 | 1042 | ACS Catal. 2020, 10, 5443-5453 | ethyleneallyl acetate | Pd | ethylene |  | allyl acetate |  | toluene | 100 | 40 | 9 | [5 empty] | 20 | 2.4 |  | 8300 | 3 | 2.7
257 | c-o-7 | OC1=CC=CC2=C1C3=[N](C(C4=CC=CC=C4)=C2)C(C5=CC=CC=C5)[N](C6=C(C(C)C)C=CC=C6C(C)C)=C3 | 1043 | ACS Catal. 2020, 10, 5443-5453 | ethylenemethyl acrylate | Pd | ethylene |  | methyl acrylate |  | toluene | 100 | 40 | 2 | [5 empty] | 20 | 3.2 |  | 9900 | 3 | 2.4
258 | c-o-8 | OC1=CC=CC2=C1C3=[N](C(C4=CC=CC=C4)=C2)C(C5=CC=CC=C5)[N](C6=C(C(CC)CC)C=CC=C6C(CC)CC)=C3 | 1044 | ACS Catal. 2020, 10, 5443-5453 | ethyleneallyl chloride | Pd | ethylene |  | allyl chloride |  | toluene | 100 | 40 | 5 | [5 empty] | 20 | 2.6 |  | 8400 | 3 | 2.9
258 | c-o-8 | OC1=CC=CC2=C1C3=[N](C(C4=CC=CC=C4)=C2)C(C5=CC=CC=C5)[N](C6=C(C(CC)CC)C=CC=C6C(CC)CC)=C3 | 1045 | ACS Catal. 2020, 10, 5443-5453 | ethyleneallyl acetate | Pd | ethylene |  | allyl acetate |  | toluene | 100 | 40 | 9 | [5 empty] | 20 | 2.6 |  | 9500 | 3 | 2
258 | c-o-8 | OC1=CC=CC2=C1C3=[N](C(C4=CC=CC=C4)=C2)C(C5=CC=CC=C5)[N](C6=C(C(CC)CC)C=CC=C6C(CC)CC)=C3 | 1046 | ACS Catal. 2020, 10, 5443-5453 | ethylenemethyl acrylate | Pd | ethylene |  | methyl acrylate |  | toluene | 100 | 40 | 2 | [5 empty] | 20 | 4 |  | 14000 | 3 | 2.3
258 | c-o-8 | OC1=CC=CC2=C1C3=[N](C(C4=CC=CC=C4)=C2)C(C5=CC=CC=C5)[N](C6=C(C(CC)CC)C=CC=C6C(CC)CC)=C3 | 1047 | ACS Catal. 2020, 10, 5443-5453 | ethylenetert-butyl acrylate | Pd | ethylene |  | tert-butyl acrylate |  | toluene | 100 | 40 | 3 | [5 empty] | 20 | 3.2 |  | 9900 | 3 | 1.2
258 | c-o-8 | OC1=CC=CC2=C1C3=[N](C(C4=CC=CC=C4)=C2)C(C5=CC=CC=C5)[N](C6=C(C(CC)CC)C=CC=C6C(CC)CC)=C3 | 1048 | ACS Catal. 2020, 10, 5443-5453 | ethyleneallyl ethyl ether | Pd | ethylene |  | allyl ethyl ether |  | toluene | 100 | 40 | 4 | [5 empty] | 20 | 4.4 |  | 13000 | 3 | 0.2
258 | c-o-8 | OC1=CC=CC2=C1C3=[N](C(C4=CC=CC=C4)=C2)C(C5=CC=CC=C5)[N](C6=C(C(CC)CC)C=CC=C6C(CC)CC)=C3 | 1049 | ACS Catal. 2020, 10, 5443-5453 | ethylenebutyl vinyl ether | Pd | ethylene |  | butyl vinyl ether |  | toluene | 100 | 40 | 7.8 | [5 empty] | 20 | 9.5 |  | 27000 | 3 | 0
258 | c-o-8 | OC1=CC=CC2=C1C3=[N](C(C4=CC=CC=C4)=C2)C(C5=CC=CC=C5)[N](C6=C(C(CC)CC)C=CC=C6C(CC)CC)=C3 | 1050 | ACS Catal. 2020, 10, 5443-5453 | ethylenevinyl acetate | Pd | ethylene |  | vinyl acetate |  | toluene | 100 | 40 | 11 | [5 empty] | 20 | 3.1 |  | 12000 | 3 | 0
257 | c-o-7 | OC1=CC=CC2=C1C3=[N](C(C4=CC=CC=C4)=C2)C(C5=CC=CC=C5)[N](C6=C(C(C)C)C=CC=C6C(C)C)=C3 | 1051 | ACS Catal. 2020, 10, 5443-5453 | ethylenemethyl methacrylate | Pd | ethylene |  | methyl methacrylate |  | toluene | 120 | 20 | 38 | [5 empty] | 8 | 0.31 |  | 3700 | 15 | 1.4
258 | c-o-8 | OC1=CC=CC2=C1C3=[N](C(C4=CC=CC=C4)=C2)C(C5=CC=CC=C5)[N](C6=C(C(CC)CC)C=CC=C6C(CC)CC)=C3 | 1052 | ACS Catal. 2020, 10, 5443-5453 | ethylenemethyl methacrylate | Pd | ethylene |  | methyl methacrylate |  | toluene | 120 | 20 | 38 | [5 empty] | 8 | 0.22 |  | 3300 | 15 | 1.5
122 | c-o-1 | [O]C1=CC=CC2=C1N3C(C=C2)=CN(C4=C(C(C)C)C=C([H])C=C4C(C)C)C3 | 1053 | J. Am. Chem. Soc. 2015, 137, 10934−10937 | ethylenenone | Pd | ethylene |  | none |  | toluene | 80 | 4 | none | [5 empty] | 20 | 33 |  | 26000 | 1 | none
122 | c-o-1 | [O]C1=CC=CC2=C1N3C(C=C2)=CN(C4=C(C(C)C)C=C([H])C=C4C(C)C)C3 | 1054 | J. Am. Chem. Soc. 2015, 137, 10934−10937 | ethylenenone | Pd | ethylene |  | none |  | toluene | 100 | 4 | none | [5 empty] | 20 | 691 |  | 76000 | 1 | none
122 | c-o-1 | [O]C1=CC=CC2=C1N3C(C=C2)=CN(C4=C(C(C)C)C=C([H])C=C4C(C)C)C3 | 1055 | J. Am. Chem. Soc. 2015, 137, 10934−10937 | ethylenenone | Pd | ethylene |  | none |  | toluene | 120 | 4 | none | [5 empty] | 20 | 451 |  | 80000 | 1 | none
259 | c-o-9 | CC1=CC(C)=CC(C)=C1N2CN3C(C=CC4=C3C(O)=CC=C4)=C2 | 1056 | J. Am. Chem. Soc. 2015, 137, 10934−10937 | ethylenenone | Pd | ethylene |  | none |  | toluene | 100 | 4 | none | [5 empty] | 20 | 55 |  | 19000 | 2 | none
260 | c-o-10 | OC1=C(C2=C(C)C=C(C)C=C2C)C=CC3=C1N4C(C=C3)=CN(C5=C(C(C)C)C=CC=C5C(C)C)C4 | 1057 | J. Am. Chem. Soc. 2015, 137, 10934−10937 | ethylenenone | Pd | ethylene |  | none |  | toluene | 100 | 4 | none | [5 empty] | 20 | 1310 |  | 51000 | 1 | none
122 | c-o-1 | [O]C1=CC=CC2=C1N3C(C=C2)=CN(C4=C(C(C)C)C=C([H])C=C4C(C)C)C3 | 1058 | J. Am. Chem. Soc. 2015, 137, 10934−10937 | propylenenone | Pd | propylene |  | none |  | toluene | 80 | 237.6369 | none | [5 empty] | 20 | 10 |  | 16000 | 3 | none
122 | c-o-1 | [O]C1=CC=CC2=C1N3C(C=C2)=CN(C4=C(C(C)C)C=C([H])C=C4C(C)C)C3 | 1059 | J. Am. Chem. Soc. 2015, 137, 10934−10937 | propylenenone | Pd | propylene |  | none |  | toluene | 100 | 237.6369 | none | [5 empty] | 20 | 34 |  | 16000 | 3 | none
122 | c-o-1 | [O]C1=CC=CC2=C1N3C(C=C2)=CN(C4=C(C(C)C)C=C([H])C=C4C(C)C)C3 | 1060 | J. Am. Chem. Soc. 2015, 137, 10934−10937 | propylenenone | Pd | propylene |  | none |  | toluene | 120 | 237.6369 | none | [5 empty] | 20 | 23 |  | 11000 | 3 | none
259 | c-o-9 | CC1=CC(C)=CC(C)=C1N2CN3C(C=CC4=C3C(O)=CC=C4)=C2 | 1061 | J. Am. Chem. Soc. 2015, 137, 10934−10937 | propylenenone | Pd | propylene |  | none |  | toluene | 100 | 237.6369 | none | [5 empty] | 20 | 3.6 |  | 2100 | 3 | none
260 | c-o-10 | OC1=C(C2=C(C)C=C(C)C=C2C)C=CC3=C1N4C(C=C3)=CN(C5=C(C(C)C)C=CC=C5C(C)C)C4 | 1062 | J. Am. Chem. Soc. 2015, 137, 10934−10937 | propylenenone | Pd | propylene |  | none |  | toluene | 100 | 237.6369 | none | [5 empty] | 20 | 52 |  | 18000 | 3 | none
122 | c-o-1 | [O]C1=CC=CC2=C1N3C(C=C2)=CN(C4=C(C(C)C)C=C([H])C=C4C(C)C)C3 | 1063 | J. Am. Chem. Soc. 2015, 137, 10934−10937 | 1-butenenone | Pd | 1-butene |  | none |  | toluene | 100 | 89.11385 | none | [5 empty] | 20 | 9 |  |  | 3 | none
260 | c-o-10 | OC1=C(C2=C(C)C=C(C)C=C2C)C=CC3=C1N4C(C=C3)=CN(C5=C(C(C)C)C=CC=C5C(C)C)C4 | 1064 | J. Am. Chem. Soc. 2015, 137, 10934−10937 | 1-butenenone | Pd | 1-butene |  | none |  | toluene | 100 | 89.11385 | none | [5 empty] | 20 | 6 |  |  | 3 | none
122 | c-o-1 | [O]C1=CC=CC2=C1N3C(C=C2)=CN(C4=C(C(C)C)C=C([H])C=C4C(C)C)C3 | 1065 | J. Am. Chem. Soc. 2015, 137, 10934−10937 | ethyleneallyl acetate | Pd | ethylene |  | allyl acetate |  | toluene | 100 | 4 | 9 | [5 empty] | 20 | 4.5 |  | 7400 | 3 | 1.4
122 | c-o-1 | [O]C1=CC=CC2=C1N3C(C=C2)=CN(C4=C(C(C)C)C=C([H])C=C4C(C)C)C3 | 1066 | J. Am. Chem. Soc. 2015, 137, 10934−10937 | ethyleneallyl pivalate | Pd | ethylene |  | allyl pivalate |  | toluene | 100 | 4 | 13 | [5 empty] | 20 | 5.2 |  | 5000 | 3 | 1.1
122 | c-o-1 | [O]C1=CC=CC2=C1N3C(C=C2)=CN(C4=C(C(C)C)C=C([H])C=C4C(C)C)C3 | 1067 | J. Am. Chem. Soc. 2015, 137, 10934−10937 | ethyleneallyl chloride | Pd | ethylene |  | allyl chloride |  | toluene | 100 | 4 | 5 | [5 empty] | 20 | 1.3 |  | 4000 | 3 | 0.5
122 | c-o-1 | [O]C1=CC=CC2=C1N3C(C=C2)=CN(C4=C(C(C)C)C=C([H])C=C4C(C)C)C3 | 1068 | J. Am. Chem. Soc. 2015, 137, 10934−10937 | ethylenemethyl acrylate | Pd | ethylene |  | methyl acrylate |  | toluene | 100 | 4 | 2 | [5 empty] | 20 | 10.6 |  | 1700 | 3 | 0.8
122 | c-o-1 | [O]C1=CC=CC2=C1N3C(C=C2)=CN(C4=C(C(C)C)C=C([H])C=C4C(C)C)C3 | 1069 | J. Am. Chem. Soc. 2015, 137, 10934−10937 | ethylenetert-butyl acrylate | Pd | ethylene |  | tert-butyl acrylate |  | toluene | 100 | 4 | 3 | [5 empty] | 20 | 7.2 |  | 2300 | 3 | 0.7
122 | c-o-1 | [O]C1=CC=CC2=C1N3C(C=C2)=CN(C4=C(C(C)C)C=C([H])C=C4C(C)C)C3 | 1070 | J. Am. Chem. Soc. 2015, 137, 10934−10937 | ethyleneacrylonitrile | Pd | ethylene |  | acrylonitrile |  | toluene | 120 | 4 | 3 | [5 empty] | 20 | 0 |  | 0 | 48 | 0
122 | c-o-1 | [O]C1=CC=CC2=C1N3C(C=C2)=CN(C4=C(C(C)C)C=C([H])C=C4C(C)C)C3 | 1071 | J. Am. Chem. Soc. 2015, 137, 10934−10937 | ethylenevinyl acetate | Pd | ethylene |  | vinyl acetate |  | toluene | 100 | 4 | 11 | [5 empty] | 20 | 6.3 |  | 11000 | 3 | < 0.1
122 | c-o-1 | [O]C1=CC=CC2=C1N3C(C=C2)=CN(C4=C(C(C)C)C=C([H])C=C4C(C)C)C3 | 1072 | J. Am. Chem. Soc. 2015, 137, 10934−10937 | ethylenebutyl vinyl ether | Pd | ethylene |  | butyl vinyl ether |  | toluene | 100 | 4 | 8 | [5 empty] | 20 | 10.8 |  | 23000 | 3 | < 0.1
122 | c-o-1 | [O]C1=CC=CC2=C1N3C(C=C2)=CN(C4=C(C(C)C)C=C([H])C=C4C(C)C)C3 | 1073 | J. Am. Chem. Soc. 2015, 137, 10934−10937 | propyleneallyl acetate | Pd | propylene |  | allyl acetate |  | toluene | 100 | 237.6369 | 0.9 | [5 empty] | 20 | 1.3 |  | 3900 | 6 | 2
260 | c-o-10 | OC1=C(C2=C(C)C=C(C)C=C2C)C=CC3=C1N4C(C=C3)=CN(C5=C(C(C)C)C=CC=C5C(C)C)C4 | 1074 | J. Am. Chem. Soc. 2015, 137, 10934−10937 | propyleneallyl acetate | Pd | propylene |  | allyl acetate |  | toluene | 100 | 237.6369 | 0.9 | [5 empty] | 20 | 2.8 |  | 11000 | 6 | 0.9
122 | c-o-1 | [O]C1=CC=CC2=C1N3C(C=C2)=CN(C4=C(C(C)C)C=C([H])C=C4C(C)C)C3 | 1075 | J. Am. Chem. Soc. 2015, 137, 10934−10937 | propyleneallyl pivalate | Pd | propylene |  | allyl pivalate |  | toluene | 100 | 237.6369 | 0.6 | [5 empty] | 20 | 2 |  | 7700 | 6 | 1.2
260 | c-o-10 | OC1=C(C2=C(C)C=C(C)C=C2C)C=CC3=C1N4C(C=C3)=CN(C5=C(C(C)C)C=CC=C5C(C)C)C4 | 1076 | J. Am. Chem. Soc. 2015, 137, 10934−10937 | propyleneallyl pivalate | Pd | propylene |  | allyl pivalate |  | toluene | 100 | 237.6369 | 0.6 | [5 empty] | 20 | 5.4 |  | 13000 | 6 | 0.5
122 | c-o-1 | [O]C1=CC=CC2=C1N3C(C=C2)=CN(C4=C(C(C)C)C=C([H])C=C4C(C)C)C3 | 1077 | J. Am. Chem. Soc. 2015, 137, 10934−10937 | propylenemethyl acrylate | Pd | propylene |  | methyl acrylate |  | toluene | 100 | 237.6369 | 0.11 | [5 empty] | 20 | 0.69 |  | 3000 | 6 | 1.5
122 | c-o-1 | [O]C1=CC=CC2=C1N3C(C=C2)=CN(C4=C(C(C)C)C=C([H])C=C4C(C)C)C3 | 1078 | J. Am. Chem. Soc. 2015, 137, 10934−10937 | propylenemethyl acrylate | Pd | propylene |  | methyl acrylate |  | toluene | 100 | 237.6369 | 0.056 | [5 empty] | 20 | 2 |  | 5400 | 6 | 0.6
260 | c-o-10 | OC1=C(C2=C(C)C=C(C)C=C2C)C=CC3=C1N4C(C=C3)=CN(C5=C(C(C)C)C=CC=C5C(C)C)C4 | 1079 | J. Am. Chem. Soc. 2015, 137, 10934−10937 | propylenemethyl acrylate | Pd | propylene |  | methyl acrylate |  | toluene | 100 | 237.6369 | 0.056 | [5 empty] | 20 | 0.74 |  | 3000 | 6 | 1.1
261 | p-o-72 | O=P(C(C)(C)C)(C(C)(C)C)CP(C1=C(OC)C=CC=C1)C2=CC=CC=C2OC | 1080 | ACS Macro Lett. 2018, 7, 305−311 | ethylenenone | Pd | ethylene |  | none |  | toluene | 100 | 30 | none | [6 empty] | 930 |  | 2900 | 1 | none
262 | p-o-73 | O=P(C(C)(C)C)(C(C)(C)C)CP(C1=C(C(F)(F)F)C=CC=C1)C2=CC=CC=C2C(F)(F)F | 1081 | ACS Macro Lett. 2018, 7, 305−311 | ethylenenone | Pd | ethylene |  | none |  | toluene | 100 | 30 | none | [6 empty] | 790 |  | 2300 | 1 | none
263 | p-o-74 | O=P(C(C)(C)C)(C(C)(C)C)CP(C(C)C)C(C)C | 1082 | ACS Macro Lett. 2018, 7, 305−311 | ethylenenone | Pd | ethylene |  | none |  | toluene | 100 | 30 | none | [6 empty] | 130 |  | 1500 | 1 | none
101 | p-o-27 | O=P(C(C)(C)C)(C(C)(C)C)CP(C(C)(C)C)C(C)(C)C | 1083 | ACS Macro Lett. 2018, 7, 305−311 | ethylenenone | Pd | ethylene |  | none |  | toluene | 100 | 30 | none | [6 empty] | 160 |  | 24000 | 1 | none
100 | p-o-26 | O=P(C)(C)CP(C(C)(C)C)C(C)(C)C | 1084 | ACS Macro Lett. 2018, 7, 305−311 | ethylenenone | Pd | ethylene |  | none |  | toluene | 100 | 30 | none | [6 empty] | 890 |  | 24000 | 1 | none
266 | p-o-75 | O=P(C)(C)CP(C1=C(C)C=C(C)C=C1C)C2=C(C)C=C(C)C=C2C | 1085 | ACS Macro Lett. 2018, 7, 305−311 | ethylenenone | Pd | ethylene |  | none |  | toluene | 100 | 30 | none | [6 empty] | 2000 |  | 29000 | 1 | none
266 | p-o-75 | O=P(C)(C)CP(C1=C(C)C=C(C)C=C1C)C2=C(C)C=C(C)C=C2C | 1086 | ACS Macro Lett. 2018, 7, 305−311 | ethyleneallyl acetate | Pd | ethylene |  | allyl acetate |  | toluene | 80 | 30 | 28 | [6 empty] | 5.3 |  | 36000 | 3 | 0.4
266 | p-o-75 | O=P(C)(C)CP(C1=C(C)C=C(C)C=C1C)C2=C(C)C=C(C)C=C2C | 1087 | ACS Macro Lett. 2018, 7, 305−311 | ethyleneallyl acetate | Pd | ethylene |  | allyl acetate |  | toluene | 100 | 30 | 111 | [6 empty] | 2.6 |  | 9500 | 3 | 2.1
266 | p-o-75 | O=P(C)(C)CP(C1=C(C)C=C(C)C=C1C)C2=C(C)C=C(C)C=C2C | 1088 | ACS Macro Lett. 2018, 7, 305−311 | ethylenevinyl acetate | Pd | ethylene |  | vinyl acetate |  | toluene | 80 | 30 | 130 | [6 empty] | 2.6 |  | 4400 | 3 | 0.7
266 | p-o-75 | O=P(C)(C)CP(C1=C(C)C=C(C)C=C1C)C2=C(C)C=C(C)C=C2C | 1089 | ACS Macro Lett. 2018, 7, 305−311 | ethylenevinyl acetate | Pd | ethylene |  | vinyl acetate |  | toluene | 100 | 30 | 130 | [6 empty] | 3.1 |  | 3100 | 3 | 0.7
266 | p-o-75 | O=P(C)(C)CP(C1=C(C)C=C(C)C=C1C)C2=C(C)C=C(C)C=C2C | 1090 | ACS Macro Lett. 2018, 7, 305−311 | ethylenebutyl vinyl ether | Pd | ethylene |  | butyl vinyl ether |  | toluene | 80 | 30 | 23 | [6 empty] | 6.4 |  | 8000 | 3 | 0.8
266 | p-o-75 | O=P(C)(C)CP(C1=C(C)C=C(C)C=C1C)C2=C(C)C=C(C)C=C2C | 1091 | ACS Macro Lett. 2018, 7, 305−311 | ethylenebutyl vinyl ether | Pd | ethylene |  | butyl vinyl ether |  | toluene | 100 | 30 | 93 | [6 empty] | 2.5 |  | 9000 | 3 | 1.6
266 | p-o-75 | O=P(C)(C)CP(C1=C(C)C=C(C)C=C1C)C2=C(C)C=C(C)C=C2C | 1092 | ACS Macro Lett. 2018, 7, 305−311 | ethyleneacrylonitrile | Pd | ethylene |  | acrylonitrile |  | toluene | 80 | 30 | 46 | [6 empty] | 6.4 |  | 3700 | 3 | 0
266 | p-o-75 | O=P(C)(C)CP(C1=C(C)C=C(C)C=C1C)C2=C(C)C=C(C)C=C2C | 1093 | ACS Macro Lett. 2018, 7, 305−311 | ethyleneacrylonitrile | Pd | ethylene |  | acrylonitrile |  | toluene | 100 | 30 | 183 | [6 empty] | 0.7 |  | 1000 | 3 | 1
266 | p-o-75 | O=P(C)(C)CP(C1=C(C)C=C(C)C=C1C)C2=C(C)C=C(C)C=C2C | 1094 | ACS Macro Lett. 2018, 7, 305−311 | ethylenemethyl acrylate | Pd | ethylene |  | methyl acrylate |  | toluene | 80 | 30 | 33 | [6 empty] | 20 |  | 12000 | 3 | 0.5
266 | p-o-75 | O=P(C)(C)CP(C1=C(C)C=C(C)C=C1C)C2=C(C)C=C(C)C=C2C | 1095 | ACS Macro Lett. 2018, 7, 305−311 | ethylenemethyl acrylate | Pd | ethylene |  | methyl acrylate |  | toluene | 100 | 30 | 132 | [6 empty] | 3.1 |  | 15000 | 3 | 1.6
100 | p-o-26 | O=P(C)(C)CP(C(C)(C)C)C(C)(C)C | 1096 | ACS Macro Lett. 2018, 7, 305−311 | ethyleneallyl acetate | Pd | ethylene |  | allyl acetate |  | toluene | 80 | 30 | 9 | [6 empty] | 0.6 |  | 10000 | 3 | 1.4
100 | p-o-26 | O=P(C)(C)CP(C(C)(C)C)C(C)(C)C | 1097 | ACS Macro Lett. 2018, 7, 305−311 | ethyleneallyl acetate | Pd | ethylene |  | allyl acetate |  | toluene | 80 | 30 | 19 | [6 empty] | 0.4 |  | 7400 | 3 | 2.7
100 | p-o-26 | O=P(C)(C)CP(C(C)(C)C)C(C)(C)C | 1098 | ACS Macro Lett. 2018, 7, 305−311 | ethyleneallyl acetate | Pd | ethylene |  | allyl acetate |  | toluene | 80 | 30 | 28 | [6 empty] | 0.4 |  | 6300 | 3 | 3.2
100 | p-o-26 | O=P(C)(C)CP(C(C)(C)C)C(C)(C)C | 1099 | ACS Macro Lett. 2018, 7, 305−311 | ethyleneallyl acetate | Pd | ethylene |  | allyl acetate |  | toluene | 80 | 30 | 46 | [6 empty] | 0.3 |  | 2400 | 3 | 5.7
100 | p-o-26 | O=P(C)(C)CP(C(C)(C)C)C(C)(C)C | 1100 | ACS Macro Lett. 2018, 7, 305−311 | ethyleneallyl acetate | Pd | ethylene |  | allyl acetate |  | toluene | 80 | 30 | 70 | [6 empty] | 0.2 |  | 1500 | 3 | 8.6
100 | p-o-26 | O=P(C)(C)CP(C(C)(C)C)C(C)(C)C | 1101 | ACS Macro Lett. 2018, 7, 305−311 | ethyleneallyl acetate | Pd | ethylene |  | allyl acetate |  | toluene | 80 | 30 | 111 | [6 empty] | 0.1 |  | 500 | 3 | 12
100 | p-o-26 | O=P(C)(C)CP(C(C)(C)C)C(C)(C)C | 1102 | ACS Macro Lett. 2018, 7, 305−311 | ethylenevinyl acetate | Pd | ethylene |  | vinyl acetate |  | toluene | 80 | 30 | 130 | [6 empty] | 0.8 |  | 1200 | 3 | 2.7
100 | p-o-26 | O=P(C)(C)CP(C(C)(C)C)C(C)(C)C | 1103 | ACS Macro Lett. 2018, 7, 305−311 | ethyleneacrylonitrile | Pd | ethylene |  | acrylonitrile |  | toluene | 80 | 30 | 46 | [6 empty] | 1.8 |  | 3100 | 3 | 0.3
100 | p-o-26 | O=P(C)(C)CP(C(C)(C)C)C(C)(C)C | 1104 | ACS Macro Lett. 2018, 7, 305−311 | ethylenemethyl acrylate | Pd | ethylene |  | methyl acrylate |  | toluene | 80 | 30 | 33 | [6 empty] | 0.2 |  | 900 | 3 | 7.2
100 | p-o-26 | O=P(C)(C)CP(C(C)(C)C)C(C)(C)C | 1105 | ACS Macro Lett. 2018, 7, 305−311 | ethylenemethyl methacrylate | Pd | ethylene |  | methyl methacrylate |  | toluene | 100 | 20 | 28 | [6 empty] | 5.9 |  | 10000 | 2 | 0.1
100 | p-o-26 | O=P(C)(C)CP(C(C)(C)C)C(C)(C)C | 1106 | ACS Macro Lett. 2018, 7, 305−311 | ethylenemethyl methacrylate | Pd | ethylene |  | methyl methacrylate |  | toluene | 100 | 20 | 113 | [6 empty] | 2.7 |  | 7300 | 2 | 0.2
100 | p-o-26 | O=P(C)(C)CP(C(C)(C)C)C(C)(C)C | 1107 | ACS Macro Lett. 2018, 7, 305−311 | ethylenemethyl methacrylate | Pd | ethylene |  | methyl methacrylate |  | toluene | 100 | 10 | 141 | [6 empty] | 0.6 |  | 2200 | 1 | 0.6
267 | p-o-76 | O=P(C(C)(C)C)(C(C)(C)C)C1=CC=CC=C1P(C(C)C)C(C)C | 1108 | Chem. Sci., 2016, 7, 737–744 | ethylenenone | Pd | ethylene |  | none |  | toluene | 100 | 30 | none | [6 empty] | 2700 |  | 31000 | 1 | none
268 | p-o-77 | O=P(C(C)(C)C)(C(C)(C)C)C1=CC=CC=C1P(C2=CC=CC=C2)C3=CC=CC=C3 | 1109 | Chem. Sci., 2016, 7, 737–744 | ethylenenone | Pd | ethylene |  | none |  | toluene | 100 | 30 | none | [6 empty] | 130 |  | 17000 | 1 | none
269 | p-o-78 | O=P(C(C)(C)C)(C(C)(C)C)C1=CC=CC=C1P(C2=CC=CC=C2OC)C3=C(OC)C=CC=C3 | 1110 | Chem. Sci., 2016, 7, 737–744 | ethylenenone | Pd | ethylene |  | none |  | toluene | 100 | 30 | none | [6 empty] | 2300 |  | 12000 | 1 | none
270 | p-o-79 | O=P(C(C)(C)C)(C(C)(C)C)C1=CC=CC=C1P(C2=CC=CC=C2C(F)(F)F)C3=C(C(F)(F)F)C=CC=C3 | 1111 | Chem. Sci., 2016, 7, 737–744 | ethylenenone | Pd | ethylene |  | none |  | toluene | 100 | 30 | none | [6 empty] | 1100 |  | 21000 | 1 | none
267 | p-o-76 | O=P(C(C)(C)C)(C(C)(C)C)C1=CC=CC=C1P(C(C)C)C(C)C | 1112 | Chem. Sci., 2016, 7, 737–744 | ethylenenone | Pd | ethylene |  | none |  | toluene | 100 | 30 | none | [6 empty] | 2800 |  | 29000 | 1 | none
269 | p-o-78 | O=P(C(C)(C)C)(C(C)(C)C)C1=CC=CC=C1P(C2=CC=CC=C2OC)C3=C(OC)C=CC=C3 | 1113 | Chem. Sci., 2016, 7, 737–744 | ethylenenone | Pd | ethylene |  | none |  | toluene | 100 | 30 | none | [6 empty] | 1900 |  | 10000 | 1 | none
270 | p-o-79 | O=P(C(C)(C)C)(C(C)(C)C)C1=CC=CC=C1P(C2=CC=CC=C2C(F)(F)F)C3=C(C(F)(F)F)C=CC=C3 | 1114 | Chem. Sci., 2016, 7, 737–744 | ethylenenone | Pd | ethylene |  | none |  | toluene | 100 | 30 | none | [6 empty] | 2200 |  | 14000 | 1 | none
271 | p-o-80 | O=P(C(C)C)(C(C)C)C1=CC=CC=C1P(C2=CC=CC=C2C(F)(F)F)C3=C(C(F)(F)F)C=CC=C3 | 1115 | Chem. Sci., 2016, 7, 737–744 | ethylenenone | Pd | ethylene |  | none |  | toluene | 100 | 30 | none | [6 empty] | 2300 |  | 10000 | 1 | none
272 | p-o-81 | O=P(C)(C)C1=CC=CC=C1P(C2=CC=CC=C2C(F)(F)F)C3=C(C(F)(F)F)C=CC=C3 | 1116 | Chem. Sci., 2016, 7, 737–744 | ethylenenone | Pd | ethylene |  | none |  | toluene | 100 | 30 | none | [6 empty] | 1600 |  | 9300 | 1 | none
267 | p-o-76 | O=P(C(C)(C)C)(C(C)(C)C)C1=CC=CC=C1P(C(C)C)C(C)C | 1117 | Chem. Sci., 2016, 7, 737–744 | ethylenemethyl acrylate | Pd | ethylene |  | methyl acrylate |  | toluene | 80 | 30 | 33 | [6 empty] | 0.2 |  | 1600 | 15 | 2.5
268 | p-o-77 | O=P(C(C)(C)C)(C(C)(C)C)C1=CC=CC=C1P(C2=CC=CC=C2)C3=CC=CC=C3 | 1118 | Chem. Sci., 2016, 7, 737–744 | ethylenemethyl acrylate | Pd | ethylene |  | methyl acrylate |  | toluene | 80 | 30 | 33 | [6 empty] | 0 |  | 0 | 15 | 0
269 | p-o-78 | O=P(C(C)(C)C)(C(C)(C)C)C1=CC=CC=C1P(C2=CC=CC=C2OC)C3=C(OC)C=CC=C3 | 1119 | Chem. Sci., 2016, 7, 737–744 | ethylenemethyl acrylate | Pd | ethylene |  | methyl acrylate |  | toluene | 80 | 30 | 33 | [6 empty] | 4.1 |  | 33000 | 15 | 2.3
270 | p-o-79 | O=P(C(C)(C)C)(C(C)(C)C)C1=CC=CC=C1P(C2=CC=CC=C2C(F)(F)F)C3=C(C(F)(F)F)C=CC=C3 | 1120 | Chem. Sci., 2016, 7, 737–744 | ethylenemethyl acrylate | Pd | ethylene |  | methyl acrylate |  | toluene | 80 | 30 | 33 | [6 empty] | 5.9 |  | 14000 | 15 | 0.9
267 | p-o-76 | O=P(C(C)(C)C)(C(C)(C)C)C1=CC=CC=C1P(C(C)C)C(C)C | 1121 | Chem. Sci., 2016, 7, 737–744 | ethylenemethyl acrylate | Pd | ethylene |  | methyl acrylate |  | toluene | 80 | 30 | 33 | [6 empty] | 0.1 |  | 0 | 15 | 3.3
269 | p-o-78 | O=P(C(C)(C)C)(C(C)(C)C)C1=CC=CC=C1P(C2=CC=CC=C2OC)C3=C(OC)C=CC=C3 | 1122 | Chem. Sci., 2016, 7, 737–744 | ethylenemethyl acrylate | Pd | ethylene |  | methyl acrylate |  | toluene | 80 | 30 | 33 | [6 empty] | 2.7 |  | 24000 | 15 | 3.4
270 | p-o-79 | O=P(C(C)(C)C)(C(C)(C)C)C1=CC=CC=C1P(C2=CC=CC=C2C(F)(F)F)C3=C(C(F)(F)F)C=CC=C3 | 1123 | Chem. Sci., 2016, 7, 737–744 | ethylenemethyl acrylate | Pd | ethylene |  | methyl acrylate |  | toluene | 80 | 30 | 33 | [6 empty] | 9.1 |  | 17000 | 15 | 1
271 | p-o-80 | O=P(C(C)C)(C(C)C)C1=CC=CC=C1P(C2=CC=CC=C2C(F)(F)F)C3=C(C(F)(F)F)C=CC=C3 | 1124 | Chem. Sci., 2016, 7, 737–744 | ethylenemethyl acrylate | Pd | ethylene |  | methyl acrylate |  | toluene | 80 | 30 | 33 | [6 empty] | 33 |  | 17000 | 15 | 0.9
271 | p-o-80 | O=P(C(C)C)(C(C)C)C1=CC=CC=C1P(C2=CC=CC=C2C(F)(F)F)C3=C(C(F)(F)F)C=CC=C3 | 1125 | Chem. Sci., 2016, 7, 737–744 | ethylenemethyl acrylate | Pd | ethylene |  | methyl acrylate |  | toluene | 80 | 30 | 33 | [6 empty] | 41 |  | 18000 | 1 | 1.2
272 | p-o-81 | O=P(C)(C)C1=CC=CC=C1P(C2=CC=CC=C2C(F)(F)F)C3=C(C(F)(F)F)C=CC=C3 | 1126 | Chem. Sci., 2016, 7, 737–744 | ethylenemethyl acrylate | Pd | ethylene |  | methyl acrylate |  | toluene | 80 | 30 | 33 | [6 empty] | 540 |  | 6900 | 1 | 0.5
269 | p-o-78 | O=P(C(C)(C)C)(C(C)(C)C)C1=CC=CC=C1P(C2=CC=CC=C2OC)C3=C(OC)C=CC=C3 | 1127 | Chem. Sci., 2016, 7, 737–744 | ethyleneallyl acetate | Pd | ethylene |  | allyl acetate |  | toluene | 80 | 30 | 27.8 | [6 empty] | 2.9 |  | 5100 | 12 | 0.9
270 | p-o-79 | O=P(C(C)(C)C)(C(C)(C)C)C1=CC=CC=C1P(C2=CC=CC=C2C(F)(F)F)C3=C(C(F)(F)F)C=CC=C3 | 1128 | Chem. Sci., 2016, 7, 737–744 | ethyleneallyl acetate | Pd | ethylene |  | allyl acetate |  | toluene | 80 | 30 | 27.8 | [6 empty] | 6.3 |  | 6400 | 8 | 0.8
272 | p-o-81 | O=P(C)(C)C1=CC=CC=C1P(C2=CC=CC=C2C(F)(F)F)C3=C(C(F)(F)F)C=CC=C3 | 1129 | Chem. Sci., 2016, 7, 737–744 | ethyleneallyl acetate | Pd | ethylene |  | allyl acetate |  | toluene | 80 | 30 | 27.8 | [6 empty] | 38 |  | 5200 | 8 | 0.6
269 | p-o-78 | O=P(C(C)(C)C)(C(C)(C)C)C1=CC=CC=C1P(C2=CC=CC=C2OC)C3=C(OC)C=CC=C3 | 1130 | Chem. Sci., 2016, 7, 737–744 | ethylenebutyl vinyl ether | Pd | ethylene |  | butyl vinyl ether |  | toluene | 80 | 30 | 39 | [6 empty] | 0.8 |  | 5700 | 26 | 0.7
270 | p-o-79 | O=P(C(C)(C)C)(C(C)(C)C)C1=CC=CC=C1P(C2=CC=CC=C2C(F)(F)F)C3=C(C(F)(F)F)C=CC=C3 | 1131 | Chem. Sci., 2016, 7, 737–744 | ethylenebutyl vinyl ether | Pd | ethylene |  | butyl vinyl ether |  | toluene | 80 | 30 | 39 | [6 empty] | 15 |  | 18000 | 20 | 0
272 | p-o-81 | O=P(C)(C)C1=CC=CC=C1P(C2=CC=CC=C2C(F)(F)F)C3=C(C(F)(F)F)C=CC=C3 | 1132 | Chem. Sci., 2016, 7, 737–744 | ethylenebutyl vinyl ether | Pd | ethylene |  | butyl vinyl ether |  | toluene | 80 | 30 | 39 | [6 empty] | 9.8 |  | 11000 | 20 | 0.1
269 | p-o-78 | O=P(C(C)(C)C)(C(C)(C)C)C1=CC=CC=C1P(C2=CC=CC=C2OC)C3=C(OC)C=CC=C3 | 1133 | Chem. Sci., 2016, 7, 737–744 | ethyleneacrylonitrile | Pd | ethylene |  | acrylonitrile |  | toluene | 100 | 30 | 38 | [6 empty] | 0.2 |  | 1900 | 72 | 2.4
270 | p-o-79 | O=P(C(C)(C)C)(C(C)(C)C)C1=CC=CC=C1P(C2=CC=CC=C2C(F)(F)F)C3=C(C(F)(F)F)C=CC=C3 | 1134 | Chem. Sci., 2016, 7, 737–744 | ethyleneacrylonitrile | Pd | ethylene |  | acrylonitrile |  | toluene | 100 | 30 | 38 | [6 empty] | 0.1 |  | 400 | 72 | 0
272 | p-o-81 | O=P(C)(C)C1=CC=CC=C1P(C2=CC=CC=C2C(F)(F)F)C3=C(C(F)(F)F)C=CC=C3 | 1135 | Chem. Sci., 2016, 7, 737–744 | ethyleneacrylonitrile | Pd | ethylene |  | acrylonitrile |  | toluene | 100 | 30 | 38 | [6 empty] | 0 |  | 0 | 72 | 0
273 | p-o-82 | O=P(C1=CC=CC=C1)(C2=CC=CC=C2)C3=CC=CC=C3P(C4=CC=CC=C4)C5=CC=CC=C5 | 1136 | JACS 2012, 134, 8802-8805 | ethylenenone | Pd | ethylene |  | none |  | toluene | 80 | 30 | none | [6 empty] | 63 |  | 0.8 | 3 | none
274 | p-o-83 | O=P(C(C)(C)C)(C(C)(C)C)C1=CC=CC=C1P(C2=CC=CC=C2)C3=CC=CC=C3 | 1137 | JACS 2012, 134, 8802-8805 | ethylenenone | Pd | ethylene |  | none |  | toluene | 80 | 30 | none | [6 empty] | 36 |  | 16 | 3 | none
275 | p-o-84 | O=P(C1=CC=CC=C1)(C2=CC=CC=C2)C3=CC=CC=C3P(C(C)C)C(C)C | 1138 | JACS 2012, 134, 8802-8805 | ethylenenone | Pd | ethylene |  | none |  | toluene | 80 | 30 | none | [6 empty] | 130 |  | 0.9 | 1 | none
267 | p-o-76 | O=P(C(C)(C)C)(C(C)(C)C)C1=CC=CC=C1P(C(C)C)C(C)C | 1139 | JACS 2012, 134, 8802-8805 | ethylenenone | Pd | ethylene |  | none |  | toluene | 80 | 30 | none | [6 empty] | 340 |  | 39 | 1 | none
267 | p-o-76 | O=P(C(C)(C)C)(C(C)(C)C)C1=CC=CC=C1P(C(C)C)C(C)C | 1140 | JACS 2012, 134, 8802-8805 | ethylenenone | Pd | ethylene |  | none |  | toluene | 80 | 30 | none | [6 empty] | 180 |  | 12 | 1 | none
267 | p-o-76 | O=P(C(C)(C)C)(C(C)(C)C)C1=CC=CC=C1P(C(C)C)C(C)C | 1141 | JACS 2012, 134, 8802-8805 | ethylenenone | Pd | ethylene |  | none |  | toluene | 80 | 30 | none | [6 empty] | 350 |  | 39 | 1 | none
267 | p-o-76 | O=P(C(C)(C)C)(C(C)(C)C)C1=CC=CC=C1P(C(C)C)C(C)C | 1142 | JACS 2012, 134, 8802-8805 | ethylenenone | Pd | ethylene |  | none |  | toluene | 100 | 30 | none | [6 empty] | 1900 |  | 15 | 1 | none
267 | p-o-76 | O=P(C(C)(C)C)(C(C)(C)C)C1=CC=CC=C1P(C(C)C)C(C)C | 1143 | JACS 2012, 134, 8802-8805 | ethylenenone | Pd | ethylene |  | none |  | toluene | 100 | 30 | none | [6 empty] | 1300 |  | 25 | 1 | none
267 | p-o-76 | O=P(C(C)(C)C)(C(C)(C)C)C1=CC=CC=C1P(C(C)C)C(C)C | 1144 | JACS 2012, 134, 8802-8805 | ethylenenone | Pd | ethylene |  | none |  | toluene | 100 | 30 | none | [6 empty] | 2800 |  | 29 | 1 | none
267 | p-o-76 | O=P(C(C)(C)C)(C(C)(C)C)C1=CC=CC=C1P(C(C)C)C(C)C | 1145 | JACS 2012, 134, 8802-8805 | ethylenemethyl acrylate | Pd | ethylene |  | methyl acrylate |  | toluene | 80 | 30 | 132 | [6 empty] | 0.72 |  | 1.5 | 15 | 1.3
267 | p-o-76 | O=P(C(C)(C)C)(C(C)(C)C)C1=CC=CC=C1P(C(C)C)C(C)C | 1146 | JACS 2012, 134, 8802-8805 | ethylenemethyl acrylate | Pd | ethylene |  | methyl acrylate |  | toluene | 80 | 30 | 132 | [6 empty] | 1.1 |  | 1.3 | 16 | 1.4
267 | p-o-76 | O=P(C(C)(C)C)(C(C)(C)C)C1=CC=CC=C1P(C(C)C)C(C)C | 1147 | JACS 2012, 134, 8802-8805 | ethylenevinyl acetate | Pd | ethylene |  | vinyl acetate |  | toluene | 80 | 30 | 33 | [6 empty] | 1.4 |  | 7.5 | 12 | 1
267 | p-o-76 | O=P(C(C)(C)C)(C(C)(C)C)C1=CC=CC=C1P(C(C)C)C(C)C | 1148 | JACS 2012, 134, 8802-8805 | ethylenevinyl acetate | Pd | ethylene |  | vinyl acetate |  | toluene | 80 | 30 | 33 | [6 empty] | 7.6 |  | 15 | 12 | 1.2
267 | p-o-76 | O=P(C(C)(C)C)(C(C)(C)C)C1=CC=CC=C1P(C(C)C)C(C)C | 1149 | JACS 2012, 134, 8802-8805 | ethylenevinyl chloride | Pd | ethylene |  | vinyl chloride |  | toluene | 80 | 30 | 35 | [6 empty] | 0.05 |  | 2.7 | 89 | 0
267 | p-o-76 | O=P(C(C)(C)C)(C(C)(C)C)C1=CC=CC=C1P(C(C)C)C(C)C | 1150 | JACS 2012, 134, 8802-8805 | ethyleneallyl chloride | Pd | ethylene |  | allyl chloride |  | toluene | 80 | 30 | 37 | [6 empty] | 0.31 |  | 5.8 | 20 | 1.1
267 | p-o-76 | O=P(C(C)(C)C)(C(C)(C)C)C1=CC=CC=C1P(C(C)C)C(C)C | 1151 | JACS 2012, 134, 8802-8805 | ethyleneallyl chloride | Pd | ethylene |  | allyl chloride |  | toluene | 80 | 30 | 37 | [6 empty] | 0.93 |  | 8.6 | 20 | 0.7
267 | p-o-76 | O=P(C(C)(C)C)(C(C)(C)C)C1=CC=CC=C1P(C(C)C)C(C)C | 1152 | JACS 2012, 134, 8802-8805 | ethyleneacrylonitrile | Pd | ethylene |  | acrylonitrile |  | toluene | 100 | 30 | 38 | [6 empty] | 0.58 |  | 1.4 | 86 | 2.1
267 | p-o-76 | O=P(C(C)(C)C)(C(C)(C)C)C1=CC=CC=C1P(C(C)C)C(C)C | 1153 | JACS 2012, 134, 8802-8805 | ethyleneacrylonitrile | Pd | ethylene |  | acrylonitrile |  | toluene | 100 | 30 | 38 | [6 empty] | 0.69 |  | 1.6 | 72 | 2.5
267 | p-o-76 | O=P(C(C)(C)C)(C(C)(C)C)C1=CC=CC=C1P(C(C)C)C(C)C | 1154 | JACS 2012, 134, 8802-8805 | ethylenebutyl vinyl ether | Pd | ethylene |  | butyl vinyl ether |  | toluene | 80 | 30 | 39 | [6 empty] | 0.66 |  | 9.3 | 21 | 2
267 | p-o-76 | O=P(C(C)(C)C)(C(C)(C)C)C1=CC=CC=C1P(C(C)C)C(C)C | 1155 | JACS 2012, 134, 8802-8805 | ethylenebutyl vinyl ether | Pd | ethylene |  | butyl vinyl ether |  | toluene | 80 | 30 | 39 | [6 empty] | 1.2 |  | 8 | 20 | 4.1
267 | p-o-76 | O=P(C(C)(C)C)(C(C)(C)C)C1=CC=CC=C1P(C(C)C)C(C)C | 1156 | JACS 2012, 134, 8802-8805 | ethylenemethyl methacrylate | Pd | ethylene |  | methyl methacrylate |  | toluene | 80 | 30 | 23 | [6 empty] | 0 |  | 0 | 18 | 0
267 | p-o-76 | O=P(C(C)(C)C)(C(C)(C)C)C1=CC=CC=C1P(C(C)C)C(C)C | 1157 | JACS 2012, 134, 8802-8805 | ethylenemethyl methacrylate | Pd | ethylene |  | methyl methacrylate |  | toluene | 80 | 30 | 23 | [6 empty] | 0 |  | 0 | 12 | 0
276 | n-n-23 | CC(/C(C)=N/C1=CC=CC2=C1C(C3=CC=CC=C3)=CC=C2)=N\C4=C(C=CC=C5C6=CC=CC=C6)C5=CC=C4 | 1158 | ACS Catal. 2015, 5, 456−464 | ethylenenone | Pd | ethylene |  | none |  | dcm | 25 | 8.106 | none | [6 empty] | 4.84375 |  | 49200 | 16 | none
276 | n-n-23 | CC(/C(C)=N/C1=CC=CC2=C1C(C3=CC=CC=C3)=CC=C2)=N\C4=C(C=CC=C5C6=CC=CC=C6)C5=CC=C4 | 1159 | ACS Catal. 2015, 5, 456−464 | ethylenenone | Pd | ethylene |  | none |  | dcm | 25 | 13.7802 | none | [6 empty] | 5.125 |  | 54600 | 16 | none
276 | n-n-23 | CC(/C(C)=N/C1=CC=CC2=C1C(C3=CC=CC=C3)=CC=C2)=N\C4=C(C=CC=C5C6=CC=CC=C6)C5=CC=C4 | 1160 | ACS Catal. 2015, 5, 456−464 | ethylenenone | Pd | ethylene |  | none |  | dcm | 25 | 27.5604 | none | [6 empty] | 4.58125 |  | 49300 | 16 | none
276 | n-n-23 | CC(/C(C)=N/C1=CC=CC2=C1C(C3=CC=CC=C3)=CC=C2)=N\C4=C(C=CC=C5C6=CC=CC=C6)C5=CC=C4 | 1161 | ACS Catal. 2015, 5, 456−464 | ethylenenone | Pd | ethylene |  | none |  | dcm | 25 | 8.106 | none | [6 empty] | 4.7125 |  | 48400 | 16 | none
276 | n-n-23 | CC(/C(C)=N/C1=CC=CC2=C1C(C3=CC=CC=C3)=CC=C2)=N\C4=C(C=CC=C5C6=CC=CC=C6)C5=CC=C4 | 1162 | ACS Catal. 2015, 5, 456−464 | ethylenenone | Pd | ethylene |  | none |  | dcm | 25 | 13.7802 | none | [6 empty] | 5.6625 |  | 63400 | 16 | none
276 | n-n-23 | CC(/C(C)=N/C1=CC=CC2=C1C(C3=CC=CC=C3)=CC=C2)=N\C4=C(C=CC=C5C6=CC=CC=C6)C5=CC=C4 | 1163 | ACS Catal. 2015, 5, 456−464 | ethylenenone | Pd | ethylene |  | none |  | dcm | 25 | 27.5604 | none | [6 empty] | 5.4875 |  | 63800 | 16 | none
277 | n-n-24 | C(/C1=N/C2=CC=CC3=C2C(C4=CC=CC=C4)=CC=C3)(C5=C6C(C=CC=C61)=CC=C5)=N\C7=C(C=CC=C8C9=CC=CC=C9)C8=CC=C7 | 1164 | ACS Catal. 2015, 5, 456−464 | ethylenenone | Pd | ethylene |  | none |  | dcm | 25 | 8.106 | none | [6 empty] | 2.16875 |  | 16200 | 16 | none
277 | n-n-24 | C(/C1=N/C2=CC=CC3=C2C(C4=CC=CC=C4)=CC=C3)(C5=C6C(C=CC=C61)=CC=C5)=N\C7=C(C=CC=C8C9=CC=CC=C9)C8=CC=C7 | 1165 | ACS Catal. 2015, 5, 456−464 | ethylenenone | Pd | ethylene |  | none |  | dcm | 25 | 13.7802 | none | [6 empty] | 2.2 |  | 18400 | 16 | none
277 | n-n-24 | C(/C1=N/C2=CC=CC3=C2C(C4=CC=CC=C4)=CC=C3)(C5=C6C(C=CC=C61)=CC=C5)=N\C7=C(C=CC=C8C9=CC=CC=C9)C8=CC=C7 | 1166 | ACS Catal. 2015, 5, 456−464 | ethylenenone | Pd | ethylene |  | none |  | dcm | 25 | 27.5604 | none | [6 empty] | 2.1125 |  | 24200 | 16 | none
277 | n-n-24 | C(/C1=N/C2=CC=CC3=C2C(C4=CC=CC=C4)=CC=C3)(C5=C6C(C=CC=C61)=CC=C5)=N\C7=C(C=CC=C8C9=CC=CC=C9)C8=CC=C7 | 1167 | ACS Catal. 2015, 5, 456−464 | ethylenenone | Pd | ethylene |  | none |  | dcm | 25 | 8.106 | none | [6 empty] | 1.5625 |  | 18900 | 16 | none
277 | n-n-24 | C(/C1=N/C2=CC=CC3=C2C(C4=CC=CC=C4)=CC=C3)(C5=C6C(C=CC=C61)=CC=C5)=N\C7=C(C=CC=C8C9=CC=CC=C9)C8=CC=C7 | 1168 | ACS Catal. 2015, 5, 456−464 | ethylenenone | Pd | ethylene |  | none |  | dcm | 25 | 13.7802 | none | [6 empty] | 1.5375 |  | 22600 | 16 | none
277 | n-n-24 | C(/C1=N/C2=CC=CC3=C2C(C4=CC=CC=C4)=CC=C3)(C5=C6C(C=CC=C61)=CC=C5)=N\C7=C(C=CC=C8C9=CC=CC=C9)C8=CC=C7 | 1169 | ACS Catal. 2015, 5, 456−464 | ethylenenone | Pd | ethylene |  | none |  | dcm | 25 | 27.5604 | none | [6 empty] | 1.5625 |  | 23700 | 16 | none
276 | n-n-23 | CC(/C(C)=N/C1=CC=CC2=C1C(C3=CC=CC=C3)=CC=C2)=N\C4=C(C=CC=C5C6=CC=CC=C6)C5=CC=C4 | 1170 | ACS Catal. 2015, 5, 456−464 | ethylenemethyl acrylate | Pd | ethylene |  | methyl acrylate |  | dcm | 25 | 6.0795 | 2.446768 | [6 empty] | 3.181818 |  | 29600 | 16.5 | 1.7
276 | n-n-23 | CC(/C(C)=N/C1=CC=CC2=C1C(C3=CC=CC=C3)=CC=C2)=N\C4=C(C=CC=C5C6=CC=CC=C6)C5=CC=C4 | 1171 | ACS Catal. 2015, 5, 456−464 | ethylenemethyl acrylate | Pd | ethylene |  | methyl acrylate |  | dcm | 25 | 6.0795 | 4.893537 | [6 empty] | 2.163636 |  | 28100 | 16.5 | 3.7
276 | n-n-23 | CC(/C(C)=N/C1=CC=CC2=C1C(C3=CC=CC=C3)=CC=C2)=N\C4=C(C=CC=C5C6=CC=CC=C6)C5=CC=C4 | 1172 | ACS Catal. 2015, 5, 456−464 | ethylenemethyl acrylate | Pd | ethylene |  | methyl acrylate |  | dcm | 25 | 6.0795 | 10.19487 | [6 empty] | 1.339394 |  | 14000 | 16.5 | 6.3
276 | n-n-23 | CC(/C(C)=N/C1=CC=CC2=C1C(C3=CC=CC=C3)=CC=C2)=N\C4=C(C=CC=C5C6=CC=CC=C6)C5=CC=C4 | 1173 | ACS Catal. 2015, 5, 456−464 | ethylenemethyl acrylate | Pd | ethylene |  | methyl acrylate |  | dcm | 25 | 6.0795 | 20.38974 | [6 empty] | 0.8909091 |  | 4700 | 16.5 | 13.8
276 | n-n-23 | CC(/C(C)=N/C1=CC=CC2=C1C(C3=CC=CC=C3)=CC=C2)=N\C4=C(C=CC=C5C6=CC=CC=C6)C5=CC=C4 | 1174 | ACS Catal. 2015, 5, 456−464 | ethylenemethyl acrylate | Pd | ethylene |  | methyl acrylate |  | dcm | 25 | 13.98285 | 20.38974 | [6 empty] | 1.109091 |  | 13100 | 16.5 | 5.4
276 | n-n-23 | CC(/C(C)=N/C1=CC=CC2=C1C(C3=CC=CC=C3)=CC=C2)=N\C4=C(C=CC=C5C6=CC=CC=C6)C5=CC=C4 | 1175 | ACS Catal. 2015, 5, 456−464 | ethylenemethyl acrylate | Pd | ethylene |  | methyl acrylate |  | dcm | 25 | 6.0795 | 4.893537 | [6 empty] | 1.818182 |  | 22600 | 16.5 | 4.2
276 | n-n-23 | CC(/C(C)=N/C1=CC=CC2=C1C(C3=CC=CC=C3)=CC=C2)=N\C4=C(C=CC=C5C6=CC=CC=C6)C5=CC=C4 | 1176 | ACS Catal. 2015, 5, 456−464 | ethylenemethyl acrylate | Pd | ethylene |  | methyl acrylate |  | dcm | 25 | 6.0795 | 10.19487 | [6 empty] | 1.212121 |  | 13600 | 16.5 | 7
276 | n-n-23 | CC(/C(C)=N/C1=CC=CC2=C1C(C3=CC=CC=C3)=CC=C2)=N\C4=C(C=CC=C5C6=CC=CC=C6)C5=CC=C4 | 1177 | ACS Catal. 2015, 5, 456−464 | ethylenenone | Pd | ethylene |  | none |  | dcm | 25 | 8.106 | none | [6 empty] | 4.484848 |  | 57200 | 16.5 | none
276 | n-n-23 | CC(/C(C)=N/C1=CC=CC2=C1C(C3=CC=CC=C3)=CC=C2)=N\C4=C(C=CC=C5C6=CC=CC=C6)C5=CC=C4 | 1178 | ACS Catal. 2015, 5, 456−464 | ethylenenone | Pd | ethylene |  | none |  | dcm | 25 | 13.98285 | none | [6 empty] | 4.666667 |  | 63700 | 16.5 | none
278 | p-o-85 | BrC1=CSC(P(C2=CC=CC=C2OC)C3=CC=CC=C3OC)=C1P(C4=CC=CC=C4)(C5=CC=CC=C5)=O | 1179 | Organometallics 2019, 38, 2990−2997 | ethylenenone | Pd | ethylene |  | none |  | toluene | 80 | 5 | none | [6 empty] | 2400 |  | 7700 | 0.5 | none
278 | p-o-85 | BrC1=CSC(P(C2=CC=CC=C2OC)C3=CC=CC=C3OC)=C1P(C4=CC=CC=C4)(C5=CC=CC=C5)=O | 1180 | Organometallics 2019, 38, 2990−2997 | ethylenenone | Pd | ethylene |  | none |  | toluene | 80 | 10 | none | [6 empty] | 7100 |  | 8200 | 0.5 | none
278 | p-o-85 | BrC1=CSC(P(C2=CC=CC=C2OC)C3=CC=CC=C3OC)=C1P(C4=CC=CC=C4)(C5=CC=CC=C5)=O | 1181 | Organometallics 2019, 38, 2990−2997 | ethylenenone | Pd | ethylene |  | none |  | toluene | 80 | 20 | none | [6 empty] | 8500 |  | 9500 | 0.5 | none
279 | p-o-86 | O=P(C1=CC=CC=C1)(C2=CC=CC=C2)C3=C(P(C4=CC=CC=C4OC)C5=CC=CC=C5OC)SC6=C3C=CC=C6 | 1182 | Organometallics 2019, 38, 2990−2997 | ethylenenone | Pd | ethylene |  | none |  | toluene | 80 | 5 | none | [6 empty] | 3700 |  | 11000 | 0.5 | none
279 | p-o-86 | O=P(C1=CC=CC=C1)(C2=CC=CC=C2)C3=C(P(C4=CC=CC=C4OC)C5=CC=CC=C5OC)SC6=C3C=CC=C6 | 1183 | Organometallics 2019, 38, 2990−2997 | ethylenenone | Pd | ethylene |  | none |  | toluene | 80 | 10 | none | [6 empty] | 7500 |  | 12600 | 0.5 | none
279 | p-o-86 | O=P(C1=CC=CC=C1)(C2=CC=CC=C2)C3=C(P(C4=CC=CC=C4OC)C5=CC=CC=C5OC)SC6=C3C=CC=C6 | 1184 | Organometallics 2019, 38, 2990−2997 | ethylenenone | Pd | ethylene |  | none |  | toluene | 80 | 20 | none | [6 empty] | 8700 |  | 11800 | 0.5 | none
280 | p-o-87 | O=P(C1=CC=CC=C1)(C2=CC=CC=C2)C3=C(P(C4CCCCC4)C5CCCCC5)SC6=C3C=CC=C6 | 1185 | Organometallics 2019, 38, 2990−2997 | ethylenenone | Pd | ethylene |  | none |  | toluene | 80 | 5 | none | [6 empty] | 1900 |  | 900 | 0.5 | none
280 | p-o-87 | O=P(C1=CC=CC=C1)(C2=CC=CC=C2)C3=C(P(C4CCCCC4)C5CCCCC5)SC6=C3C=CC=C6 | 1186 | Organometallics 2019, 38, 2990−2997 | ethylenenone | Pd | ethylene |  | none |  | toluene | 80 | 10 | none | [6 empty] | 3200 |  | 1000 | 0.5 | none
280 | p-o-87 | O=P(C1=CC=CC=C1)(C2=CC=CC=C2)C3=C(P(C4CCCCC4)C5CCCCC5)SC6=C3C=CC=C6 | 1187 | Organometallics 2019, 38, 2990−2997 | ethylenenone | Pd | ethylene |  | none |  | toluene | 80 | 20 | none | [6 empty] | 3300 |  | 1100 | 0.5 | none
281 | p-o-88 | O=P(C1=CC=CC=C1)(C2=CC=CC=C2)C3=C(P(C4=CC=CC=C4OC)C5=CC=CC=C5OC)SC6=C3C=CC=C6 | 1188 | Organometallics 2019, 38, 2990−2997 | ethylenenone | Pd | ethylene |  | none |  | toluene | 80 | 5 | none | [6 empty] | 6300 |  | 20300 | 0.5 | none
281 | p-o-88 | O=P(C1=CC=CC=C1)(C2=CC=CC=C2)C3=C(P(C4=CC=CC=C4OC)C5=CC=CC=C5OC)SC6=C3C=CC=C6 | 1189 | Organometallics 2019, 38, 2990−2997 | ethylenenone | Pd | ethylene |  | none |  | toluene | 80 | 10 | none | [6 empty] | 10000 |  | 25100 | 0.5 | none
281 | p-o-88 | O=P(C1=CC=CC=C1)(C2=CC=CC=C2)C3=C(P(C4=CC=CC=C4OC)C5=CC=CC=C5OC)SC6=C3C=CC=C6 | 1190 | Organometallics 2019, 38, 2990−2997 | ethylenenone | Pd | ethylene |  | none |  | toluene | 80 | 20 | none | [6 empty] | 11200 |  | 21400 | 0.5 | none
281 | p-o-88 | O=P(C1=CC=CC=C1)(C2=CC=CC=C2)C3=C(P(C4=CC=CC=C4OC)C5=CC=CC=C5OC)SC6=C3C=CC=C6 | 1191 | Organometallics 2019, 38, 2990−2997 | ethylenenone | Pd | ethylene |  | none |  | toluene | 60 | 10 | none | [6 empty] | 1300 |  | 90000 | 0.5 | none
281 | p-o-88 | O=P(C1=CC=CC=C1)(C2=CC=CC=C2)C3=C(P(C4=CC=CC=C4OC)C5=CC=CC=C5OC)SC6=C3C=CC=C6 | 1192 | Organometallics 2019, 38, 2990−2997 | ethylenenone | Pd | ethylene |  | none |  | toluene | 60 | 20 | none | [6 empty] | 1400 |  | 82600 | 0.5 | none
282 | p-o-89 | O=P(C1=CC=CC=C1)(C2=CC=CC=C2)C3=CC=CC=C3P(C4=C(OC)C=CC=C4)C5=C(OC)C=CC=C5 | 1193 | Organometallics 2019, 38, 2990−2997 | ethylenenone | Pd | ethylene |  | none |  | toluene | 80 | 10 | none | [6 empty] | 7500 |  | 32000 | 0.5 | none
282 | p-o-89 | O=P(C1=CC=CC=C1)(C2=CC=CC=C2)C3=CC=CC=C3P(C4=C(OC)C=CC=C4)C5=C(OC)C=CC=C5 | 1194 | Organometallics 2019, 38, 2990−2997 | ethylenenone | Pd | ethylene |  | none |  | toluene | 80 | 20 | none | [6 empty] | 10200 |  | 26000 | 0.5 | none
279 | p-o-86 | O=P(C1=CC=CC=C1)(C2=CC=CC=C2)C3=C(P(C4=CC=CC=C4OC)C5=CC=CC=C5OC)SC6=C3C=CC=C6 | 1195 | Organometallics 2019, 38, 2990−2997 | ethylenemethyl acrylate | Pd | ethylene |  | methyl acrylate |  | toluene | 80 | 10 | 15 | [6 empty] | 75 |  | 8600 | 1 | 1.4
279 | p-o-86 | O=P(C1=CC=CC=C1)(C2=CC=CC=C2)C3=C(P(C4=CC=CC=C4OC)C5=CC=CC=C5OC)SC6=C3C=CC=C6 | 1196 | Organometallics 2019, 38, 2990−2997 | ethylenemethyl acrylate | Pd | ethylene |  | methyl acrylate |  | toluene | 80 | 10 | 100 | [6 empty] | 30 |  | 6600 | 1 | 7.1
282 | p-o-89 | O=P(C1=CC=CC=C1)(C2=CC=CC=C2)C3=CC=CC=C3P(C4=C(OC)C=CC=C4)C5=C(OC)C=CC=C5 | 1197 | Organometallics 2019, 38, 2990−2997 | ethylenemethyl acrylate | Pd | ethylene |  | methyl acrylate |  | toluene | 80 | 10 | 100 | [6 empty] | 15 |  | 5700 | 1 | 5.4
281 | p-o-88 | O=P(C1=CC=CC=C1)(C2=CC=CC=C2)C3=C(P(C4=CC=CC=C4OC)C5=CC=CC=C5OC)SC6=C3C=CC=C6 | 1198 | Organometallics 2019, 38, 2990−2997 | ethylenemethyl acrylate | Pd | ethylene |  | methyl acrylate |  | toluene | 80 | 10 | 15 | [6 empty] | 428 |  | 32700 | 1 | 0.1
281 | p-o-88 | O=P(C1=CC=CC=C1)(C2=CC=CC=C2)C3=C(P(C4=CC=CC=C4OC)C5=CC=CC=C5OC)SC6=C3C=CC=C6 | 1199 | Organometallics 2019, 38, 2990−2997 | ethylenemethyl acrylate | Pd | ethylene |  | methyl acrylate |  | toluene | 80 | 10 | 30 | [6 empty] | 213 |  | 20700 | 1 | 0.2
281 | p-o-88 | O=P(C1=CC=CC=C1)(C2=CC=CC=C2)C3=C(P(C4=CC=CC=C4OC)C5=CC=CC=C5OC)SC6=C3C=CC=C6 | 1200 | Organometallics 2019, 38, 2990−2997 | ethylenemethyl acrylate | Pd | ethylene |  | methyl acrylate |  | toluene | 80 | 10 | 100 | [6 empty] | 50 |  | 3400 | 1 | 0.9
279 | p-o-86 | O=P(C1=CC=CC=C1)(C2=CC=CC=C2)C3=C(P(C4=CC=CC=C4OC)C5=CC=CC=C5OC)SC6=C3C=CC=C6 | 1201 | Organometallics 2019, 38, 2990−2997 | ethylenetert-butyl acrylate | Pd | ethylene |  | tert-butyl acrylate |  | toluene | 80 | 10 | 100 | [6 empty] | 8 |  | 3200 | 1 | 5.1
281 | p-o-88 | O=P(C1=CC=CC=C1)(C2=CC=CC=C2)C3=C(P(C4=CC=CC=C4OC)C5=CC=CC=C5OC)SC6=C3C=CC=C6 | 1202 | Organometallics 2019, 38, 2990−2997 | ethylenetert-butyl acrylate | Pd | ethylene |  | tert-butyl acrylate |  | toluene | 80 | 10 | 100 | [6 empty] | 18 |  | 5600 | 1 | 1
279 | p-o-86 | O=P(C1=CC=CC=C1)(C2=CC=CC=C2)C3=C(P(C4=CC=CC=C4OC)C5=CC=CC=C5OC)SC6=C3C=CC=C6 | 1203 | Organometallics 2019, 38, 2990−2997 | ethylenetert-butyl acrylate | Pd | ethylene |  | tert-butyl acrylate |  | toluene | 80 | 10 | 100 | [6 empty] | 18 |  | 3800 | 1 | 5.5
281 | p-o-88 | O=P(C1=CC=CC=C1)(C2=CC=CC=C2)C3=C(P(C4=CC=CC=C4OC)C5=CC=CC=C5OC)SC6=C3C=CC=C6 | 1204 | Organometallics 2019, 38, 2990−2997 | ethylenetert-butyl acrylate | Pd | ethylene |  | tert-butyl acrylate |  | toluene | 80 | 10 | 100 | [6 empty] | 35 |  | 7200 | 1 | 0.9
279 | p-o-86 | O=P(C1=CC=CC=C1)(C2=CC=CC=C2)C3=C(P(C4=CC=CC=C4OC)C5=CC=CC=C5OC)SC6=C3C=CC=C6 | 1205 | Organometallics 2019, 38, 2990−2997 | ethyleneacrylic acid | Pd | ethylene |  | acrylic acid |  | toluene | 80 | 10 | 15 | [6 empty] | 83 |  | 2500 | 1 | 0.9
279 | p-o-86 | O=P(C1=CC=CC=C1)(C2=CC=CC=C2)C3=C(P(C4=CC=CC=C4OC)C5=CC=CC=C5OC)SC6=C3C=CC=C6 | 1206 | Organometallics 2019, 38, 2990−2997 | ethyleneacrylic acid | Pd | ethylene |  | acrylic acid |  | toluene | 80 | 10 | 100 | [6 empty] | 10 |  | 800 | 1 | 3.9
282 | p-o-89 | O=P(C1=CC=CC=C1)(C2=CC=CC=C2)C3=CC=CC=C3P(C4=C(OC)C=CC=C4)C5=C(OC)C=CC=C5 | 1207 | Organometallics 2019, 38, 2990−2997 | ethyleneacrylic acid | Pd | ethylene |  | acrylic acid |  | toluene | 80 | 10 | 100 | [6 empty] | 8 |  | 800 | 1 | 4.7
281 | p-o-88 | O=P(C1=CC=CC=C1)(C2=CC=CC=C2)C3=C(P(C4=CC=CC=C4OC)C5=CC=CC=C5OC)SC6=C3C=CC=C6 | 1208 | Organometallics 2019, 38, 2990−2997 | ethyleneacrylic acid | Pd | ethylene |  | acrylic acid |  | toluene | 80 | 10 | 15 | [6 empty] | 222 |  | 9100 | 1 | 0.2
281 | p-o-88 | O=P(C1=CC=CC=C1)(C2=CC=CC=C2)C3=C(P(C4=CC=CC=C4OC)C5=CC=CC=C5OC)SC6=C3C=CC=C6 | 1209 | Organometallics 2019, 38, 2990−2997 | ethyleneacrylic acid | Pd | ethylene |  | acrylic acid |  | toluene | 80 | 10 | 100 | [6 empty] | 36 |  | 1800 | 1 | 0.8
279 | p-o-86 | O=P(C1=CC=CC=C1)(C2=CC=CC=C2)C3=C(P(C4=CC=CC=C4OC)C5=CC=CC=C5OC)SC6=C3C=CC=C6 | 1210 | Organometallics 2019, 38, 2990−2997 | ethylenevinyl trimethoxysilane | Pd | ethylene |  | vinyl trimethoxysilane |  | toluene | 80 | 10 | 100 | [6 empty] | 0 |  | 0 | 1 | 0
281 | p-o-88 | O=P(C1=CC=CC=C1)(C2=CC=CC=C2)C3=C(P(C4=CC=CC=C4OC)C5=CC=CC=C5OC)SC6=C3C=CC=C6 | 1211 | Organometallics 2019, 38, 2990−2997 | ethylenevinyl trimethoxysilane | Pd | ethylene |  | vinyl trimethoxysilane |  | toluene | 80 | 10 | 100 | [6 empty] | 15 |  | 5000 | 1 | 1
279 | p-o-86 | O=P(C1=CC=CC=C1)(C2=CC=CC=C2)C3=C(P(C4=CC=CC=C4OC)C5=CC=CC=C5OC)SC6=C3C=CC=C6 | 1212 | Organometallics 2019, 38, 2990−2997 | ethylenebutyl vinyl ether | Pd | ethylene |  | butyl vinyl ether |  | toluene | 80 | 10 | 15 | [6 empty] | 0 |  | 0 | 1 | 0
281 | p-o-88 | O=P(C1=CC=CC=C1)(C2=CC=CC=C2)C3=C(P(C4=CC=CC=C4OC)C5=CC=CC=C5OC)SC6=C3C=CC=C6 | 1213 | Organometallics 2019, 38, 2990−2997 | ethylenebutyl vinyl ether | Pd | ethylene |  | butyl vinyl ether |  | toluene | 80 | 10 | 15 | [6 empty] | 14 |  | 1900 | 1 | 0.2
279 | p-o-86 | O=P(C1=CC=CC=C1)(C2=CC=CC=C2)C3=C(P(C4=CC=CC=C4OC)C5=CC=CC=C5OC)SC6=C3C=CC=C6 | 1214 | Organometallics 2019, 38, 2990−2997 | ethylenevinyl acetate | Pd | ethylene |  | vinyl acetate |  | toluene | 80 | 10 | 15 | [6 empty] | 1 |  | 0 | 1 | 0
281 | p-o-88 | O=P(C1=CC=CC=C1)(C2=CC=CC=C2)C3=C(P(C4=CC=CC=C4OC)C5=CC=CC=C5OC)SC6=C3C=CC=C6 | 1215 | Organometallics 2019, 38, 2990−2997 | ethylenevinyl acetate | Pd | ethylene |  | vinyl acetate |  | toluene | 80 | 10 | 15 | [6 empty] | 34 |  | 12200 | 1 | 0
279 | p-o-86 | O=P(C1=CC=CC=C1)(C2=CC=CC=C2)C3=C(P(C4=CC=CC=C4OC)C5=CC=CC=C5OC)SC6=C3C=CC=C6 | 1216 | Organometallics 2019, 38, 2990−2997 | ethyleneacrylonitrile | Pd | ethylene |  | acrylonitrile |  | toluene | 80 | 10 | 15 | [6 empty] | 9 |  | 3300 | 1 | 0
281 | p-o-88 | O=P(C1=CC=CC=C1)(C2=CC=CC=C2)C3=C(P(C4=CC=CC=C4OC)C5=CC=CC=C5OC)SC6=C3C=CC=C6 | 1217 | Organometallics 2019, 38, 2990−2997 | ethyleneacrylonitrile | Pd | ethylene |  | acrylonitrile |  | toluene | 80 | 10 | 15 | [6 empty] | 130 |  | 25900 | 1 | 0
281 | p-o-88 | O=P(C1=CC=CC=C1)(C2=CC=CC=C2)C3=C(P(C4=CC=CC=C4OC)C5=CC=CC=C5OC)SC6=C3C=CC=C6 | 1218 | Organometallics 2019, 38, 2990−2997 | ethyleneacrylonitrile | Pd | ethylene |  | acrylonitrile |  | toluene | 80 | 10 | 100 | [6 empty] | 9 |  | 1500 | 1 | 0
283 | p-o-90 | O=P(OCC)(OCC)C1=CC=CC=C1P(C2=CC=CC=C2)C3=CC=CC=C3 | 1219 | Organometallics 2014, 33, 3546−3555 | ethylenenone | Pd | ethylene |  | none |  | toluene | 80 | 28.371 | none | [6 empty] | 125 |  | 240 | 2 | none
137 | p-o-40 | O=P(OCC)(OCC)C1=CC=CC=C1P(C2=C(OC)C=CC=C2)C3=CC=CC=C3OC | 1220 | Organometallics 2014, 33, 3546−3555 | ethylenenone | Pd | ethylene |  | none |  | toluene | 80 | 17.22525 | none | [6 empty] | 1150 |  | 1890 | 2 | none
137 | p-o-40 | O=P(OCC)(OCC)C1=CC=CC=C1P(C2=C(OC)C=CC=C2)C3=CC=CC=C3OC | 1221 | Organometallics 2014, 33, 3546−3555 | ethylenenone | Pd | ethylene |  | none |  | toluene | 80 | 28.371 | none | [6 empty] | 1470 |  | 1760 | 2 | none
284 | p-o-92 | O=P(OCC)(OCC)C1=CC=C(C)C=C1P(C(C)C)C(C)C | 1222 | Organometallics 2014, 33, 3546−3555 | ethylenenone | Pd | ethylene |  | none |  | toluene | 80 | 17.22525 | none | [6 empty] | 2.2 |  | < 570 | 2 | none
284 | p-o-92 | O=P(OCC)(OCC)C1=CC=C(C)C=C1P(C(C)C)C(C)C | 1223 | Organometallics 2014, 33, 3546−3555 | ethylenenone | Pd | ethylene |  | none |  | toluene | 80 | 28.371 | none | [6 empty] | 1 |  | < 570 | 2 | none
284 | p-o-92 | O=P(OCC)(OCC)C1=CC=C(C)C=C1P(C(C)C)C(C)C | 1224 | Organometallics 2014, 33, 3546−3555 | ethylenenone | Pd | ethylene |  | none |  | toluene | 40 | 28.371 | none | [6 empty] | 0 |  | 0 | 2 | none
285 | p-o-93 | O=P(OCC)(OCC)C1=CC=C(C)C=C1P(C2=CC=C(C(C)(C)C)C=C2)C3=CC(C)=CC=C3P(OCC)(OCC)=O | 1225 | Organometallics 2014, 33, 3546−3555 | ethylenenone | Pd | ethylene |  | none |  | toluene | 80 | 17.22525 | none | [6 empty] | 1030 |  | 1460 | 2 | none
285 | p-o-93 | O=P(OCC)(OCC)C1=CC=C(C)C=C1P(C2=CC=C(C(C)(C)C)C=C2)C3=CC(C)=CC=C3P(OCC)(OCC)=O | 1226 | Organometallics 2014, 33, 3546−3555 | ethylenenone | Pd | ethylene |  | none |  | toluene | 80 | 28.371 | none | [6 empty] | 2640 |  | 1430 | 2 | none
137 | p-o-40 | O=P(OCC)(OCC)C1=CC=CC=C1P(C2=C(OC)C=CC=C2)C3=CC=CC=C3OC | 1227 | Organometallics 2014, 33, 3546−3555 | ethylenemethyl acrylate | Pd | ethylene |  | methyl acrylate |  | toluene | 80 | 28.371 | 75 | [6 empty] | 58 |  | 1500 | 2 | 1.5
285 | p-o-93 | O=P(OCC)(OCC)C1=CC=C(C)C=C1P(C2=CC=C(C(C)(C)C)C=C2)C3=CC(C)=CC=C3P(OCC)(OCC)=O | 1228 | Organometallics 2014, 33, 3546−3555 | ethylenemethyl acrylate | Pd | ethylene |  | methyl acrylate |  | toluene | 80 | 28.371 | 75 | [6 empty] | 150 |  | 770 | 2 | 2.6
137 | p-o-40 | O=P(OCC)(OCC)C1=CC=CC=C1P(C2=C(OC)C=CC=C2)C3=CC=CC=C3OC | 1229 | Organometallics 2014, 33, 3546−3555 | ethyleneacrylic acid | Pd | ethylene |  | acrylic acid |  | toluene | 80 | 28.371 | 37.5 | [6 empty] | 1.2 |  | 915 | 2 | 0.45
285 | p-o-93 | O=P(OCC)(OCC)C1=CC=C(C)C=C1P(C2=CC=C(C(C)(C)C)C=C2)C3=CC(C)=CC=C3P(OCC)(OCC)=O | 1230 | Organometallics 2014, 33, 3546−3555 | ethyleneacrylic acid | Pd | ethylene |  | acrylic acid |  | toluene | 80 | 28.371 | 37.5 | [6 empty] | 7.1 |  | 1465 | 2 | 1.1
243 | p-o-63 | O=P(N(C(C)C)C(C)C)(C1=CC=CC=C1)C2=CC=CC=C2P(C3=CC=CC=C3)C4=CC=CC=C4 | 1231 | ACS Catal. 2015, 5, 5932−5937 | ethylenenone | Pd | ethylene |  | none |  | toluene | 80 | 9.11925 | none | [6 empty] | 160 |  | 1100 | 0.5 | none
411 | p-o-95 | O=P(N(C(C)C)C(C)C)(C1=CC=CC=C1)C2=CC=CC=C2P(OC3=CC=C(OC)C=C3)OC4=CC=C(OC)C=C4 | 1232 | ACS Catal. 2015, 5, 5932−5937 | ethylenenone | Pd | ethylene |  | none |  | toluene | 80 | 9.11925 | none | [6 empty] | 7000 |  | 37000 | 0.5 | none
244 | p-o-64 | O=P(N(C(C)C)C(C)C)(C1=CC=CC=C1)C2=CC=CC=C2P(C3CCCCC3)C4CCCCC4 | 1233 | ACS Catal. 2015, 5, 5932−5937 | ethylenenone | Pd | ethylene |  | none |  | toluene | 80 | 9.11925 | none | [6 empty] | 1500 |  | 2900 | 0.5 | none
411 | p-o-95 | O=P(N(C(C)C)C(C)C)(C1=CC=CC=C1)C2=CC=CC=C2P(OC3=CC=C(OC)C=C3)OC4=CC=C(OC)C=C4 | 1234 | ACS Catal. 2015, 5, 5932−5937 | ethylenenone | Pd | ethylene |  | none |  | toluene | 80 | 9.11925 | none | [6 empty] | 8500 |  | 41000 | 0.5 | none
243 | p-o-63 | O=P(N(C(C)C)C(C)C)(C1=CC=CC=C1)C2=CC=CC=C2P(C3=CC=CC=C3)C4=CC=CC=C4 | 1235 | ACS Catal. 2015, 5, 5932−5937 | ethylenenone | Pd | ethylene |  | none |  | toluene | 80 | 9.11925 | none | [6 empty] | 140 |  | 4500 | 0.5 | none
411 | p-o-95 | O=P(N(C(C)C)C(C)C)(C1=CC=CC=C1)C2=CC=CC=C2P(OC3=CC=C(OC)C=C3)OC4=CC=C(OC)C=C4 | 1236 | ACS Catal. 2015, 5, 5932−5937 | ethylenenone | Pd | ethylene |  | none |  | toluene | 80 | 9.11925 | none | [6 empty] | 6000 |  | 130000 | 0.5 | none
244 | p-o-64 | O=P(N(C(C)C)C(C)C)(C1=CC=CC=C1)C2=CC=CC=C2P(C3CCCCC3)C4CCCCC4 | 1237 | ACS Catal. 2015, 5, 5932−5937 | ethylenenone | Pd | ethylene |  | none |  | toluene | 80 | 9.11925 | none | [6 empty] | 1200 |  | 6600 | 0.5 | none
412 | p-o-97 | O=P(N(CC)CC)(C1=CC=CC=C1)C2=CC=CC=C2P(C3=CC=CC=C3)C4=CC=CC=C4 | 1238 | ACS Catal. 2015, 5, 5932−5937 | ethylenenone | Pd | ethylene |  | none |  | toluene | 80 | 9.11925 | none | [6 empty] | 60 |  | 1100 | 0.5 | none
411 | p-o-95 | O=P(N(C(C)C)C(C)C)(C1=CC=CC=C1)C2=CC=CC=C2P(OC3=CC=C(OC)C=C3)OC4=CC=C(OC)C=C4 | 1239 | ACS Catal. 2015, 5, 5932−5937 | ethylenenone | Pd | ethylene |  | none |  | toluene | 80 | 9.11925 | none | [6 empty] | 6600 |  | 58000 | 0.16 | none
411 | p-o-95 | O=P(N(C(C)C)C(C)C)(C1=CC=CC=C1)C2=CC=CC=C2P(OC3=CC=C(OC)C=C3)OC4=CC=C(OC)C=C4 | 1240 | ACS Catal. 2015, 5, 5932−5937 | ethylenenone | Pd | ethylene |  | none |  | toluene | 80 | 9.11925 | none | [6 empty] | 3500 |  | 190000 | 1 | none
411 | p-o-95 | O=P(N(C(C)C)C(C)C)(C1=CC=CC=C1)C2=CC=CC=C2P(OC3=CC=C(OC)C=C3)OC4=CC=C(OC)C=C4 | 1241 | ACS Catal. 2015, 5, 5932−5937 | ethylenenone | Pd | ethylene |  | none |  | toluene | 100 | 9.11925 | none | [6 empty] | 13400 |  | 16000 | 0.5 | none
411 | p-o-95 | O=P(N(C(C)C)C(C)C)(C1=CC=CC=C1)C2=CC=CC=C2P(OC3=CC=C(OC)C=C3)OC4=CC=C(OC)C=C4 | 1242 | ACS Catal. 2015, 5, 5932−5937 | ethylenenone | Pd | ethylene |  | none |  | toluene | 60 | 9.11925 | none | [6 empty] | 520 |  | 120000 | 0.5 | none
411 | p-o-95 | O=P(N(C(C)C)C(C)C)(C1=CC=CC=C1)C2=CC=CC=C2P(OC3=CC=C(OC)C=C3)OC4=CC=C(OC)C=C4 | 1243 | ACS Catal. 2015, 5, 5932−5937 | ethylenenone | Pd | ethylene |  | none |  | toluene | 40 | 9.11925 | none | [6 empty] | 120 |  | 52000 | 0.5 | none
411 | p-o-95 | O=P(N(C(C)C)C(C)C)(C1=CC=CC=C1)C2=CC=CC=C2P(OC3=CC=C(OC)C=C3)OC4=CC=C(OC)C=C4 | 1244 | ACS Catal. 2015, 5, 5932−5937 | ethylenenone | Pd | ethylene |  | none |  | toluene | 20 | 9.11925 | none | [6 empty] | 20 |  | 46000 | 0.5 | none
411 | p-o-95 | O=P(N(C(C)C)C(C)C)(C1=CC=CC=C1)C2=CC=CC=C2P(OC3=CC=C(OC)C=C3)OC4=CC=C(OC)C=C4 | 1245 | ACS Catal. 2015, 5, 5932−5937 | ethylenenone | Pd | ethylene |  | none |  | toluene | 20 | 9.11925 | none | [6 empty] | 9.2 |  | 100000 | 12 | none
244 | p-o-64 | O=P(N(C(C)C)C(C)C)(C1=CC=CC=C1)C2=CC=CC=C2P(C3CCCCC3)C4CCCCC4 | 1246 | ACS Catal. 2015, 5, 5932−5937 | ethylenenone | Pd | ethylene |  | none |  | toluene | 20 | 9.11925 | none | [6 empty] | 7.5 |  | 11000 | 12 | none
38 | p-o-2 | CC1=CC(C)=CC(C)=C1N(C2)CCN2CP(C3CCCCC3)C4CCCCC4 | 1247 | ACS Catal. 2015, 5, 5932−5937 | ethylenenone | Pd | ethylene |  | none |  | toluene | 20 | 9.11925 | none | [6 empty] | 0 |  | 0 | 12 | none
38 | p-o-2 | CC1=CC(C)=CC(C)=C1N(C2)CCN2CP(C3CCCCC3)C4CCCCC4 | 1248 | ACS Catal. 2015, 5, 5932−5937 | ethylenenone | Pd | ethylene |  | none |  | toluene | 60 | 9.11925 | none | [6 empty] | 40 |  | 0 | 0.5 | none
38 | p-o-2 | CC1=CC(C)=CC(C)=C1N(C2)CCN2CP(C3CCCCC3)C4CCCCC4 | 1249 | ACS Catal. 2015, 5, 5932−5937 | ethylenenone | Pd | ethylene |  | none |  | toluene | 80 | 9.11925 | none | [6 empty] | 600 |  | 20000 | 0.5 | none
38 | p-o-2 | CC1=CC(C)=CC(C)=C1N(C2)CCN2CP(C3CCCCC3)C4CCCCC4 | 1250 | ACS Catal. 2015, 5, 5932−5937 | ethylenenone | Pd | ethylene |  | none |  | toluene | 100 | 9.11925 | none | [6 empty] | 1200 |  | 15000 | 0.5 | none
411 | p-o-95 | O=P(N(C(C)C)C(C)C)(C1=CC=CC=C1)C2=CC=CC=C2P(OC3=CC=C(OC)C=C3)OC4=CC=C(OC)C=C4 | 1251 | ACS Catal. 2015, 5, 5932−5937 | ethylenemethyl acrylate | Pd | ethylene |  | methyl acrylate |  | toluene | 20 | 9.11925 | 50 | [6 empty] | 0.6 |  | 26000 | 12 | 2.3
411 | p-o-95 | O=P(N(C(C)C)C(C)C)(C1=CC=CC=C1)C2=CC=CC=C2P(OC3=CC=C(OC)C=C3)OC4=CC=C(OC)C=C4 | 1252 | ACS Catal. 2015, 5, 5932−5937 | ethylenemethyl acrylate | Pd | ethylene |  | methyl acrylate |  | toluene | 80 | 9.11925 | 50 | [6 empty] | 6 |  | 18000 | 1 | 3.2
411 | p-o-95 | O=P(N(C(C)C)C(C)C)(C1=CC=CC=C1)C2=CC=CC=C2P(OC3=CC=C(OC)C=C3)OC4=CC=C(OC)C=C4 | 1253 | ACS Catal. 2015, 5, 5932−5937 | ethylenemethyl acrylate | Pd | ethylene |  | methyl acrylate |  | toluene | 100 | 9.11925 | 50 | [6 empty] | 14 |  | 32000 | 1 | 7.1
411 | p-o-95 | O=P(N(C(C)C)C(C)C)(C1=CC=CC=C1)C2=CC=CC=C2P(OC3=CC=C(OC)C=C3)OC4=CC=C(OC)C=C4 | 1254 | ACS Catal. 2015, 5, 5932−5937 | ethylenemethyl acrylate | Pd | ethylene |  | methyl acrylate |  | toluene | 100 | 9.11925 | 150 | [6 empty] | 6.5 |  | 12000 | 1 | 33
411 | p-o-95 | O=P(N(C(C)C)C(C)C)(C1=CC=CC=C1)C2=CC=CC=C2P(OC3=CC=C(OC)C=C3)OC4=CC=C(OC)C=C4 | 1255 | ACS Catal. 2015, 5, 5932−5937 | ethylenemethyl acrylate | Pd | ethylene |  | methyl acrylate |  | toluene | 100 | 5.06625 | 50 | [6 empty] | 8.7 |  | 27000 | 1 | 16
244 | p-o-64 | O=P(N(C(C)C)C(C)C)(C1=CC=CC=C1)C2=CC=CC=C2P(C3CCCCC3)C4CCCCC4 | 1256 | ACS Catal. 2015, 5, 5932−5937 | ethylenemethyl acrylate | Pd | ethylene |  | methyl acrylate |  | toluene | 100 | 9.11925 | 50 | [6 empty] | 2 |  | 2300 | 1 | 3.2
411 | p-o-95 | O=P(N(C(C)C)C(C)C)(C1=CC=CC=C1)C2=CC=CC=C2P(OC3=CC=C(OC)C=C3)OC4=CC=C(OC)C=C4 | 1257 | ACS Catal. 2015, 5, 5932−5937 | ethylenebutyl vinyl ether | Pd | ethylene |  | butyl vinyl ether |  | toluene | 80 | 9.11925 | 50 | [6 empty] | 1.7 |  | 13000 | 12 | 0.4
411 | p-o-95 | O=P(N(C(C)C)C(C)C)(C1=CC=CC=C1)C2=CC=CC=C2P(OC3=CC=C(OC)C=C3)OC4=CC=C(OC)C=C4 | 1258 | ACS Catal. 2015, 5, 5932−5937 | ethylenebutyl vinyl ether | Pd | ethylene |  | butyl vinyl ether |  | toluene | 80 | 5.06625 | 50 | [6 empty] | 0.4 |  | 3200 | 12 | 2.2
411 | p-o-95 | O=P(N(C(C)C)C(C)C)(C1=CC=CC=C1)C2=CC=CC=C2P(OC3=CC=C(OC)C=C3)OC4=CC=C(OC)C=C4 | 1259 | ACS Catal. 2015, 5, 5932−5937 | ethyleneallyl acetate | Pd | ethylene |  | allyl acetate |  | toluene | 80 | 9.11925 | 50 | [6 empty] | 2.7 |  | 5800 | 12 | 0.5
411 | p-o-95 | O=P(N(C(C)C)C(C)C)(C1=CC=CC=C1)C2=CC=CC=C2P(OC3=CC=C(OC)C=C3)OC4=CC=C(OC)C=C4 | 1260 | ACS Catal. 2015, 5, 5932−5937 | ethyleneallyl acetate | Pd | ethylene |  | allyl acetate |  | toluene | 80 | 5.06625 | 50 | [6 empty] | 0.5 |  | 2500 | 12 | 2.8
38 | p-o-2 | CC1=CC(C)=CC(C)=C1N(C2)CCN2CP(C3CCCCC3)C4CCCCC4 | 1261 | ACS Catal. 2015, 5, 5932−5937 | ethylenemethyl acrylate | Pd | ethylene |  | methyl acrylate |  | toluene | 20 | 9.11925 | 50 | [6 empty] | 0 |  | 0 | 12 | 0
38 | p-o-2 | CC1=CC(C)=CC(C)=C1N(C2)CCN2CP(C3CCCCC3)C4CCCCC4 | 1262 | ACS Catal. 2015, 5, 5932−5937 | ethylenemethyl acrylate | Pd | ethylene |  | methyl acrylate |  | toluene | 100 | 9.11925 | 50 | [6 empty] | 30 |  | 11000 | 1 | 10
38 | p-o-2 | CC1=CC(C)=CC(C)=C1N(C2)CCN2CP(C3CCCCC3)C4CCCCC4 | 1263 | ACS Catal. 2015, 5, 5932−5937 | ethylenemethyl acrylate | Pd | ethylene |  | methyl acrylate |  | toluene | 100 | 9.11925 | 150 | [6 empty] | 15 |  | 4400 | 1 | 40
38 | p-o-2 | CC1=CC(C)=CC(C)=C1N(C2)CCN2CP(C3CCCCC3)C4CCCCC4 | 1264 | ACS Catal. 2015, 5, 5932−5937 | ethylenemethyl acrylate | Pd | ethylene |  | methyl acrylate |  | toluene | 100 | 5.06625 | 50 | [6 empty] | 25 |  | 4500 | 1 | 17
286 | p-o-98 | O=P(N(C)C)(N(C)C)C1=CC=CC=C1P(C(C)C)C(C)C | 1265 | J. Am. Chem. Soc. 2018, 140, 8841−8850 | ethylenenone | Pd | ethylene |  | none |  | toluene | 90 | 30 | none | [6 empty] | 2900 |  | 5200 | 1 | none
287 | p-o-99 | O=P(N(C(C)C)C(C)C)(N(C(C)C)C(C)C)C1=CC=CC=C1P(C(C)C)C(C)C | 1266 | J. Am. Chem. Soc. 2018, 140, 8841−8850 | ethylenenone | Pd | ethylene |  | none |  | toluene | 90 | 30 | none | [6 empty] | 1700 |  | 39000 | 0.25 | none
288 | p-o-100 | O=P(N(C(C)C)C(C)C)(N(C(C)C)C(C)C)C1=CC=CC=C1P(CCCCC)CCCCC | 1267 | J. Am. Chem. Soc. 2018, 140, 8841−8850 | ethylenenone | Pd | ethylene |  | none |  | toluene | 90 | 23 | none | [6 empty] | 1000 |  | 81000 | 0.5 | none
289 | p-o-101 | O=P(N(C(C)C)C(C)C)(N(C(C)C)C(C)C)C1=CC=CC=C1P(C2=CC=CC=C2)C3=CC=CC=C3 | 1268 | J. Am. Chem. Soc. 2018, 140, 8841−8850 | ethylenenone | Pd | ethylene |  | none |  | toluene | 90 | 30 | none | [6 empty] | 0 |  | 0 | 0.5 | none
290 | p-o-102 | O=P(N(C)C)(N(C)C)C1=CC=CC=C1P(C2=C(OC)C=CC=C2)C3=C(OC)C=CC=C3 | 1269 | J. Am. Chem. Soc. 2018, 140, 8841−8850 | ethylenenone | Pd | ethylene |  | none |  | toluene | 90 | 30 | none | [6 empty] | 5800 |  | 120000 | 0.25 | none
290 | p-o-102 | O=P(N(C)C)(N(C)C)C1=CC=CC=C1P(C2=C(OC)C=CC=C2)C3=C(OC)C=CC=C3 | 1270 | J. Am. Chem. Soc. 2018, 140, 8841−8850 | ethylenenone | Pd | ethylene |  | none |  | toluene | 90 | 15 | none | [6 empty] | 2800 |  | 130000 | 0.5 | none
290 | p-o-102 | O=P(N(C)C)(N(C)C)C1=CC=CC=C1P(C2=C(OC)C=CC=C2)C3=C(OC)C=CC=C3 | 1271 | J. Am. Chem. Soc. 2018, 140, 8841−8850 | ethylenenone | Pd | ethylene |  | none |  | toluene | 90 | 7 | none | [6 empty] | 2000 |  | 100000 | 0.5 | none
290 | p-o-102 | O=P(N(C)C)(N(C)C)C1=CC=CC=C1P(C2=C(OC)C=CC=C2)C3=C(OC)C=CC=C3 | 1272 | J. Am. Chem. Soc. 2018, 140, 8841−8850 | ethylenenone | Pd | ethylene |  | none |  | toluene | 90 | 3.5 | none | [6 empty] | 950 |  | 21000 | 0.5 | none
291 | p-o-103 | O=P(N(CC)CC)(N(CC)CC)C1=CC=CC=C1P(C2=C(OC)C=CC=C2)C3=C(OC)C=CC=C3 | 1273 | J. Am. Chem. Soc. 2018, 140, 8841−8850 | ethylenenone | Pd | ethylene |  | none |  | toluene | 90 | 30 | none | [6 empty] | 2500 |  | 120000 | 0.25 | none
292 | p-o-104 | O=P(N(C(C)C)C(C)C)(N(C(C)C)C(C)C)C1=CC=CC=C1P(C2=C(OC)C=CC=C2)C3=C(OC)C=CC=C3 | 1274 | J. Am. Chem. Soc. 2018, 140, 8841−8850 | ethylenenone | Pd | ethylene |  | none |  | toluene | 90 | 30 | none | [6 empty] | 2200 |  | 240000 | 0.25 | none
292 | p-o-104 | O=P(N(C(C)C)C(C)C)(N(C(C)C)C(C)C)C1=CC=CC=C1P(C2=C(OC)C=CC=C2)C3=C(OC)C=CC=C3 | 1275 | J. Am. Chem. Soc. 2018, 140, 8841−8850 | ethylenenone | Pd | ethylene |  | none |  | toluene | 90 | 3.5 | none | [6 empty] | 270 |  | 16000 | 2 | none
293 | p-o-105 | O=P(N(C(C)C)C(C)C)(N(C(C)C)C(C)C)C1=CC=CC=C1P(C2=C(F)C=CC=C2F)C3=C(F)C=CC=C3F | 1276 | J. Am. Chem. Soc. 2018, 140, 8841−8850 | ethylenenone | Pd | ethylene |  | none |  | toluene | 90 | 30 | none | [6 empty] | 10000 |  | 80000 | 0.25 | none
294 | p-o-106 | O=P(N(C)C)(N(C)C)C1=CC=C(N(C)C)C=C1P(C2=C(OC)C=CC=C2OC)C3=C(OC)C=CC=C3OC | 1277 | J. Am. Chem. Soc. 2018, 140, 8841−8850 | ethylenenone | Pd | ethylene |  | none |  | toluene | 90 | 30 | none | [6 empty] | 6800 |  | 120000 | 0.25 | none
290 | p-o-102 | O=P(N(C)C)(N(C)C)C1=CC=CC=C1P(C2=C(OC)C=CC=C2)C3=C(OC)C=CC=C3 | 1278 | J. Am. Chem. Soc. 2018, 140, 8841−8850 | ethylenemethyl acrylate | Pd | ethylene |  | methyl acrylate |  | toluene | 95 | 30 | 660 | [6 empty] | 2.166667 |  | 21000 | 12 | 2.3
290 | p-o-102 | O=P(N(C)C)(N(C)C)C1=CC=CC=C1P(C2=C(OC)C=CC=C2)C3=C(OC)C=CC=C3 | 1279 | J. Am. Chem. Soc. 2018, 140, 8841−8850 | ethylenebutyl acrylate | Pd | ethylene |  | butyl acrylate |  | toluene | 90 | 30 | 330 | [6 empty] | 11.875 |  | 47000 | 48 | 4.6
294 | p-o-106 | O=P(N(C)C)(N(C)C)C1=CC=C(N(C)C)C=C1P(C2=C(OC)C=CC=C2OC)C3=C(OC)C=CC=C3OC | 1280 | J. Am. Chem. Soc. 2018, 140, 8841−8850 | ethylenemethyl acrylate | Pd | ethylene |  | methyl acrylate |  | toluene | 90 | 30 | 300 | [6 empty] | 15.41667 |  | 85000 | 48 | 1.7
294 | p-o-106 | O=P(N(C)C)(N(C)C)C1=CC=C(N(C)C)C=C1P(C2=C(OC)C=CC=C2OC)C3=C(OC)C=CC=C3OC | 1281 | J. Am. Chem. Soc. 2018, 140, 8841−8850 | ethylenemethyl acrylate | Pd | ethylene |  | methyl acrylate |  | toluene | 90 | 30 | 600 | [6 empty] | 6.25 |  | 49000 | 48 | 4.1
294 | p-o-106 | O=P(N(C)C)(N(C)C)C1=CC=C(N(C)C)C=C1P(C2=C(OC)C=CC=C2OC)C3=C(OC)C=CC=C3OC | 1282 | J. Am. Chem. Soc. 2018, 140, 8841−8850 | ethylenemethyl acrylate | Pd | ethylene |  | methyl acrylate |  | toluene | 90 | 30 | 900 | [6 empty] | 3.125 |  | 28000 | 48 | 5.4
294 | p-o-106 | O=P(N(C)C)(N(C)C)C1=CC=C(N(C)C)C=C1P(C2=C(OC)C=CC=C2OC)C3=C(OC)C=CC=C3OC | 1283 | J. Am. Chem. Soc. 2018, 140, 8841−8850 | ethylenebutyl acrylate | Pd | ethylene |  | butyl acrylate |  | toluene | 90 | 30 | 300 | [6 empty] | 9.791667 |  | 84000 | 48 | 2.7
294 | p-o-106 | O=P(N(C)C)(N(C)C)C1=CC=C(N(C)C)C=C1P(C2=C(OC)C=CC=C2OC)C3=C(OC)C=CC=C3OC | 1284 | J. Am. Chem. Soc. 2018, 140, 8841−8850 | ethylenebutyl acrylate | Pd | ethylene |  | butyl acrylate |  | toluene | 70 | 40 | 300 | [6 empty] | 20.83333 |  | 220000 | 48 | 0.7
294 | p-o-106 | O=P(N(C)C)(N(C)C)C1=CC=C(N(C)C)C=C1P(C2=C(OC)C=CC=C2OC)C3=C(OC)C=CC=C3OC | 1285 | J. Am. Chem. Soc. 2018, 140, 8841−8850 | ethylenebutyl acrylate | Pd | ethylene |  | butyl acrylate |  | toluene | 60 | 40 | 300 | [6 empty] | 20.83333 |  | 190000 | 48 | 0.3
294 | p-o-106 | O=P(N(C)C)(N(C)C)C1=CC=C(N(C)C)C=C1P(C2=C(OC)C=CC=C2OC)C3=C(OC)C=CC=C3OC | 1286 | J. Am. Chem. Soc. 2018, 140, 8841−8850 | ethylenebutyl acrylate | Pd | ethylene |  | butyl acrylate |  | toluene | 70 | 40 | 150 | [6 empty] | 37.5 |  | 190000 | 48 | 0.3
294 | p-o-106 | O=P(N(C)C)(N(C)C)C1=CC=C(N(C)C)C=C1P(C2=C(OC)C=CC=C2OC)C3=C(OC)C=CC=C3OC | 1287 | J. Am. Chem. Soc. 2018, 140, 8841−8850 | ethylenebutyl acrylate | Pd | ethylene |  | butyl acrylate |  | toluene | 90 | 30 | 600 | [6 empty] | 5.416667 |  | 53000 | 48 | 8.2
294 | p-o-106 | O=P(N(C)C)(N(C)C)C1=CC=C(N(C)C)C=C1P(C2=C(OC)C=CC=C2OC)C3=C(OC)C=CC=C3OC | 1288 | J. Am. Chem. Soc. 2018, 140, 8841−8850 | ethylenebutyl acrylate | Pd | ethylene |  | butyl acrylate |  | toluene | 90 | 30 | 900 | [6 empty] | 3.958333 |  | 62000 | 48 | 9.6
294 | p-o-106 | O=P(N(C)C)(N(C)C)C1=CC=C(N(C)C)C=C1P(C2=C(OC)C=CC=C2OC)C3=C(OC)C=CC=C3OC | 1289 | J. Am. Chem. Soc. 2018, 140, 8841−8850 | ethyleneisobornyl acrylate | Pd | ethylene |  | isobornyl acrylate |  | toluene | 90 | 30 | 300 | [6 empty] | 8.125 |  | 92000 | 48 | 1.5
294 | p-o-106 | O=P(N(C)C)(N(C)C)C1=CC=C(N(C)C)C=C1P(C2=C(OC)C=CC=C2OC)C3=C(OC)C=CC=C3OC | 1290 | J. Am. Chem. Soc. 2018, 140, 8841−8850 | ethyleneisobornyl acrylate | Pd | ethylene |  | isobornyl acrylate |  | toluene | 90 | 30 | 600 | [6 empty] | 4.166667 |  | 37000 | 48 | 2.4
294 | p-o-106 | O=P(N(C)C)(N(C)C)C1=CC=C(N(C)C)C=C1P(C2=C(OC)C=CC=C2OC)C3=C(OC)C=CC=C3OC | 1291 | J. Am. Chem. Soc. 2018, 140, 8841−8850 | ethyleneisobornyl acrylate | Pd | ethylene |  | isobornyl acrylate |  | toluene | 90 | 30 | 900 | [6 empty] | 3.75 |  | 18000 | 48 | 4.3
294 | p-o-106 | O=P(N(C)C)(N(C)C)C1=CC=C(N(C)C)C=C1P(C2=C(OC)C=CC=C2OC)C3=C(OC)C=CC=C3OC | 1292 | J. Am. Chem. Soc. 2018, 140, 8841−8850 | ethyleneacrylic acid | Pd | ethylene |  | acrylic acid |  | toluene | 90 | 30 | 300 | [6 empty] | 2.291667 |  | 31000 | 48 | 1.5
294 | p-o-106 | O=P(N(C)C)(N(C)C)C1=CC=C(N(C)C)C=C1P(C2=C(OC)C=CC=C2OC)C3=C(OC)C=CC=C3OC | 1293 | J. Am. Chem. Soc. 2018, 140, 8841−8850 | ethyleneacrylic acid | Pd | ethylene |  | acrylic acid |  | toluene | 90 | 30 | 600 | [6 empty] | 1.270833 |  | 12000 | 48 | 3.1
294 | p-o-106 | O=P(N(C)C)(N(C)C)C1=CC=C(N(C)C)C=C1P(C2=C(OC)C=CC=C2OC)C3=C(OC)C=CC=C3OC | 1294 | J. Am. Chem. Soc. 2018, 140, 8841−8850 | ethyleneacrylic acid | Pd | ethylene |  | acrylic acid |  | toluene | 90 | 30 | 900 | [6 empty] | 0.875 |  | 3000 | 48 | 4
294 | p-o-106 | O=P(N(C)C)(N(C)C)C1=CC=C(N(C)C)C=C1P(C2=C(OC)C=CC=C2OC)C3=C(OC)C=CC=C3OC | 1295 | J. Am. Chem. Soc. 2018, 140, 8841−8850 | ethylenebutyl vinyl ether | Pd | ethylene |  | butyl vinyl ether |  | toluene | 90 | 30 | 300 | [6 empty] | 1.020833 |  | 21000 | 48 | 0.5
294 | p-o-106 | O=P(N(C)C)(N(C)C)C1=CC=C(N(C)C)C=C1P(C2=C(OC)C=CC=C2OC)C3=C(OC)C=CC=C3OC | 1296 | J. Am. Chem. Soc. 2018, 140, 8841−8850 | ethylenebutyl vinyl ether | Pd | ethylene |  | butyl vinyl ether |  | toluene | 90 | 30 | 600 | [6 empty] | 0.9791667 |  | 39000 | 48 | 0.2
294 | p-o-106 | O=P(N(C)C)(N(C)C)C1=CC=C(N(C)C)C=C1P(C2=C(OC)C=CC=C2OC)C3=C(OC)C=CC=C3OC | 1297 | J. Am. Chem. Soc. 2018, 140, 8841−8850 | ethylenebutyl vinyl ether | Pd | ethylene |  | butyl vinyl ether |  | toluene | 90 | 30 | 900 | [6 empty] | 0.6875 |  | 19000 | 48 | 0.4
295 | p-o-107 | O=S(C1=CC=CC=C1P(C2=CC=CC=C2)C3=CC=CC=C3)(N(C4CCCCC4)C5CCCCC5)=O | 1298 | Organometallics 2014, 33, 14, 3738–3745 | ethylenenone | Pd | ethylene |  | none |  | dcm | 50 | 20.6843 | none | [6 empty] | 0 |  | 0 | 0.5 | none
296 | p-o-108 | O=S(C1=CC=CC=C1P(OC2=CC=C(OC)C=C2)OC3=CC=C(OC)C=C3)(N(C4CCCCC4)C5CCCCC5)=O | 1299 | Organometallics 2014, 33, 14, 3738–3745 | ethylenenone | Pd | ethylene |  | none |  | dcm | 50 | 20.6843 | none | [6 empty] | 0 |  | 0 | 0.5 | none
296 | p-o-108 | O=S(C1=CC=CC=C1P(OC2=CC=C(OC)C=C2)OC3=CC=C(OC)C=C3)(N(C4CCCCC4)C5CCCCC5)=O | 1300 | Organometallics 2014, 33, 14, 3738–3745 | ethylenenone | Pd | ethylene |  | none |  | dcm | 50 | 10.3421 | none | [6 empty] | 0 |  | 0 | 0.5 | none
296 | p-o-108 | O=S(C1=CC=CC=C1P(OC2=CC=C(OC)C=C2)OC3=CC=C(OC)C=C3)(N(C4CCCCC4)C5CCCCC5)=O | 1301 | Organometallics 2014, 33, 14, 3738–3745 | ethylenenone | Pd | ethylene |  | none |  | dcm | 25 | 10.3421 | none | [6 empty] | 0 |  | 0 | 0.5 | none
296 | p-o-108 | O=S(C1=CC=CC=C1P(OC2=CC=C(OC)C=C2)OC3=CC=C(OC)C=C3)(N(C4CCCCC4)C5CCCCC5)=O | 1302 | Organometallics 2014, 33, 14, 3738–3745 | ethylenenone | Pd | ethylene |  | none |  | dcm | 80 | 10.3421 | none | [6 empty] | 0 |  | 0 | 0.5 | none
297 | p-o-109 | O=S(C1=CC=CC=C1P(C2CCCCC2)C3CCCCC3)(N(C4CCCCC4)C5CCCCC5)=O | 1303 | Organometallics 2014, 33, 14, 3738–3745 | ethylenenone | Pd | ethylene |  | none |  | dcm | 50 | 20.6843 | none | [6 empty] | 0 |  | 0 | 0.5 | none
298 | p-o-110 | O=S(C1=CC=CC=C1P(C(C)C)C(C)C)(N(C2CCCCC2)C3CCCCC3)=O | 1304 | Organometallics 2014, 33, 14, 3738–3745 | ethylenenone | Pd | ethylene |  | none |  | dcm | 50 | 20.6843 | none | [6 empty] | 0 |  | 0 | 0.5 | none
299 | p-o-111 | O=S(C1=CC=CC=C1P(C2=CC=CC=C2)C3=CC=CC=C3)(N(C)C)=O | 1305 | Organometallics 2014, 33, 14, 3738–3745 | ethylenenone | Pd | ethylene |  | none |  | dcm | 50 | 20.6843 | none | [6 empty] | 0 |  | 0 | 0.5 | none
300 | p-o-112 | O=S(C1=CC=CC=C1P(C(C)C)C(C)C)(N(C)C)=O | 1306 | Organometallics 2014, 33, 14, 3738–3745 | ethylenenone | Pd | ethylene |  | none |  | dcm | 50 | 20.6843 | none | [6 empty] | 0 |  | 0 | 0.5 | none
296 | p-o-108 | O=S(C1=CC=CC=C1P(OC2=CC=C(OC)C=C2)OC3=CC=C(OC)C=C3)(N(C4CCCCC4)C5CCCCC5)=O | 1307 | Organometallics 2014, 33, 14, 3738–3745 | ethylenenone | Pd | ethylene |  | none |  | dcm | 50 | 20.6843 | none | [6 empty] | 0 |  | 0 | 0.5 | none
296 | p-o-108 | O=S(C1=CC=CC=C1P(OC2=CC=C(OC)C=C2)OC3=CC=C(OC)C=C3)(N(C4CCCCC4)C5CCCCC5)=O | 1308 | Organometallics 2014, 33, 14, 3738–3745 | ethylenenone | Pd | ethylene |  | none |  | dcm | 50 | 20.6843 | none | [6 empty] | 0 |  | 0 | 0.5 | none
296 | p-o-108 | O=S(C1=CC=CC=C1P(OC2=CC=C(OC)C=C2)OC3=CC=C(OC)C=C3)(N(C4CCCCC4)C5CCCCC5)=O | 1309 | Organometallics 2014, 33, 14, 3738–3745 | ethylenenone | Pd | ethylene |  | none |  | dcm | 50 | 20.6843 | none | [6 empty] | 0 |  | 0 | 0.5 | none
301 | p-o-113 | O=S(C1=CC=CC=C1P2N(C3=C([H])C=C([H])C=C3[H])CCN2C4=C([H])C=C([H])C=C4[H])(O)=O | 1310 | Organometallics 2012, 31, 8505−8515 | ethylenenone | Pd | ethylene |  | none |  | toluene | 50 | 1 | none | [6 empty] | 0 |  | 0 | 0.5 | none
301 | p-o-113 | O=S(C1=CC=CC=C1P2N(C3=C([H])C=C([H])C=C3[H])CCN2C4=C([H])C=C([H])C=C4[H])(O)=O | 1311 | Organometallics 2012, 31, 8505−8515 | ethylenenone | Pd | ethylene |  | none |  | toluene | 70 | 1 | none | [6 empty] | 8 |  | 0 | 0.5 | none
301 | p-o-113 | O=S(C1=CC=CC=C1P2N(C3=C([H])C=C([H])C=C3[H])CCN2C4=C([H])C=C([H])C=C4[H])(O)=O | 1312 | Organometallics 2012, 31, 8505−8515 | ethylenenone | Pd | ethylene |  | none |  | toluene | 90 | 1 | none | [6 empty] | 55 |  | 34600 | 0.5 | none
301 | p-o-113 | O=S(C1=CC=CC=C1P2N(C3=C([H])C=C([H])C=C3[H])CCN2C4=C([H])C=C([H])C=C4[H])(O)=O | 1313 | Organometallics 2012, 31, 8505−8515 | ethylenenone | Pd | ethylene |  | none |  | toluene | 90 | 0.5 | none | [6 empty] | 33.4 |  | 30900 | 0.5 | none
301 | p-o-113 | O=S(C1=CC=CC=C1P2N(C3=C([H])C=C([H])C=C3[H])CCN2C4=C([H])C=C([H])C=C4[H])(O)=O | 1314 | Organometallics 2012, 31, 8505−8515 | ethylenenone | Pd | ethylene |  | none |  | toluene | 90 | 2 | none | [6 empty] | 70.8 |  | 38300 | 0.5 | none
301 | p-o-113 | O=S(C1=CC=CC=C1P2N(C3=C([H])C=C([H])C=C3[H])CCN2C4=C([H])C=C([H])C=C4[H])(O)=O | 1315 | Organometallics 2012, 31, 8505−8515 | ethylenenone | Pd | ethylene |  | none |  | toluene | 90 | 4 | none | [6 empty] | 106.8 |  | 35900 | 0.5 | none
301 | p-o-113 | O=S(C1=CC=CC=C1P2N(C3=C([H])C=C([H])C=C3[H])CCN2C4=C([H])C=C([H])C=C4[H])(O)=O | 1316 | Organometallics 2012, 31, 8505−8515 | ethylenenone | Pd | ethylene |  | none |  | toluene | 70 | 1 | none | [6 empty] | 36.36364 |  | 0 | 0.5 | none
301 | p-o-113 | O=S(C1=CC=CC=C1P2N(C3=C([H])C=C([H])C=C3[H])CCN2C4=C([H])C=C([H])C=C4[H])(O)=O | 1317 | Organometallics 2012, 31, 8505−8515 | ethylenenone | Pd | ethylene |  | none |  | toluene | 90 | 1 | none | [6 empty] | 109.0909 |  | 24300 | 0.5 | none
302 | p-o-114 | O=S(C1=CC=CC=C1P2N(C3=C([H])C=C([H])C=C3C)CCN2C4=C(C)C=C([H])C=C4[H])(O)=O | 1318 | Organometallics 2012, 31, 8505−8515 | ethylenenone | Pd | ethylene |  | none |  | toluene | 50 | 1 | none | [6 empty] | 9.2 |  | 2580 | 0.5 | none
302 | p-o-114 | O=S(C1=CC=CC=C1P2N(C3=C([H])C=C([H])C=C3C)CCN2C4=C(C)C=C([H])C=C4[H])(O)=O | 1319 | Organometallics 2012, 31, 8505−8515 | ethylenenone | Pd | ethylene |  | none |  | toluene | 70 | 1 | none | [6 empty] | 26.2 |  | 1800 | 0.5 | none
302 | p-o-114 | O=S(C1=CC=CC=C1P2N(C3=C([H])C=C([H])C=C3C)CCN2C4=C(C)C=C([H])C=C4[H])(O)=O | 1320 | Organometallics 2012, 31, 8505−8515 | ethylenenone | Pd | ethylene |  | none |  | toluene | 90 | 1 | none | [6 empty] | 20.6 |  | 1800 | 0.5 | none
303 | p-o-115 | O=S(C1=CC=CC=C1P2N(C3=C([H])C=C([H])C=C3OC)CCN2C4=C(OC)C=C([H])C=C4[H])(O)=O | 1321 | Organometallics 2012, 31, 8505−8515 | ethylenenone | Pd | ethylene |  | none |  | toluene | 50 | 1 | none | [6 empty] | 0 |  | 0 | 0.5 | none
303 | p-o-115 | O=S(C1=CC=CC=C1P2N(C3=C([H])C=C([H])C=C3OC)CCN2C4=C(OC)C=C([H])C=C4[H])(O)=O | 1322 | Organometallics 2012, 31, 8505−8515 | ethylenenone | Pd | ethylene |  | none |  | toluene | 70 | 1 | none | [6 empty] | 18.2 |  | 0 | 0.5 | none
303 | p-o-115 | O=S(C1=CC=CC=C1P2N(C3=C([H])C=C([H])C=C3OC)CCN2C4=C(OC)C=C([H])C=C4[H])(O)=O | 1323 | Organometallics 2012, 31, 8505−8515 | ethylenenone | Pd | ethylene |  | none |  | toluene | 90 | 1 | none | [6 empty] | 100.2 |  | 27500 | 0.5 | none
303 | p-o-115 | O=S(C1=CC=CC=C1P2N(C3=C([H])C=C([H])C=C3OC)CCN2C4=C(OC)C=C([H])C=C4[H])(O)=O | 1324 | Organometallics 2012, 31, 8505−8515 | ethylenenone | Pd | ethylene |  | none |  | toluene | 90 | 0.5 | none | [6 empty] | 55.4 |  | 19800 | 0.5 | none
303 | p-o-115 | O=S(C1=CC=CC=C1P2N(C3=C([H])C=C([H])C=C3OC)CCN2C4=C(OC)C=C([H])C=C4[H])(O)=O | 1325 | Organometallics 2012, 31, 8505−8515 | ethylenenone | Pd | ethylene |  | none |  | toluene | 90 | 2 | none | [6 empty] | 149.6 |  | 20200 | 0.5 | none
303 | p-o-115 | O=S(C1=CC=CC=C1P2N(C3=C([H])C=C([H])C=C3OC)CCN2C4=C(OC)C=C([H])C=C4[H])(O)=O | 1326 | Organometallics 2012, 31, 8505−8515 | ethylenenone | Pd | ethylene |  | none |  | toluene | 90 | 4 | none | [6 empty] | 188.8 |  | 20000 | 0.5 | none
304 | p-o-116 | O=S(C1=CC=CC=C1P2N(C3=C(C)C=C(C)C=C3C)CCN2C4=C(C)C=C(C)C=C4C)(O)=O | 1327 | Organometallics 2012, 31, 8505−8515 | ethylenenone | Pd | ethylene |  | none |  | toluene | 50 | 1 | none | [6 empty] | 180 |  | 1000 | 0.5 | none
304 | p-o-116 | O=S(C1=CC=CC=C1P2N(C3=C(C)C=C(C)C=C3C)CCN2C4=C(C)C=C(C)C=C4C)(O)=O | 1328 | Organometallics 2012, 31, 8505−8515 | ethylenenone | Pd | ethylene |  | none |  | toluene | 70 | 1 | none | [6 empty] | 156.8 |  | 600 | 0.5 | none
304 | p-o-116 | O=S(C1=CC=CC=C1P2N(C3=C(C)C=C(C)C=C3C)CCN2C4=C(C)C=C(C)C=C4C)(O)=O | 1329 | Organometallics 2012, 31, 8505−8515 | ethylenenone | Pd | ethylene |  | none |  | toluene | 90 | 1 | none | [6 empty] | 85.6 |  | 600 | 0.5 | none
304 | p-o-116 | O=S(C1=CC=CC=C1P2N(C3=C(C)C=C(C)C=C3C)CCN2C4=C(C)C=C(C)C=C4C)(O)=O | 1330 | Organometallics 2012, 31, 8505−8515 | ethylenenone | Pd | ethylene |  | none |  | toluene | 50 | 1 | none | [6 empty] | 252.7273 |  | 1500 | 0.5 | none
304 | p-o-116 | O=S(C1=CC=CC=C1P2N(C3=C(C)C=C(C)C=C3C)CCN2C4=C(C)C=C(C)C=C4C)(O)=O | 1331 | Organometallics 2012, 31, 8505−8515 | ethylenenone | Pd | ethylene |  | none |  | toluene | 70 | 1 | none | [6 empty] | 58.18182 |  | 1200 | 0.5 | none
305 | p-o-117 | O=S(C1=CC=CC=C1P2N(C3=C(C(C)C)C=C([H])C=C3C(C)C)CCN2C4=C(C(C)C)C=C([H])C=C4C(C)C)(O)=O | 1332 | Organometallics 2012, 31, 8505−8515 | ethylenenone | Pd | ethylene |  | none |  | toluene | 40 | 1 | none | [6 empty] | 196.6 |  | 900 | 0.5 | none
305 | p-o-117 | O=S(C1=CC=CC=C1P2N(C3=C(C(C)C)C=C([H])C=C3C(C)C)CCN2C4=C(C(C)C)C=C([H])C=C4C(C)C)(O)=O | 1333 | Organometallics 2012, 31, 8505−8515 | ethylenenone | Pd | ethylene |  | none |  | toluene | 50 | 1 | none | [6 empty] | 279.4 |  | 700 | 0.5 | none
305 | p-o-117 | O=S(C1=CC=CC=C1P2N(C3=C(C(C)C)C=C([H])C=C3C(C)C)CCN2C4=C(C(C)C)C=C([H])C=C4C(C)C)(O)=O | 1334 | Organometallics 2012, 31, 8505−8515 | ethylenenone | Pd | ethylene |  | none |  | toluene | 70 | 1 | none | [6 empty] | 221.8 |  | 600 | 0.5 | none
305 | p-o-117 | O=S(C1=CC=CC=C1P2N(C3=C(C(C)C)C=C([H])C=C3C(C)C)CCN2C4=C(C(C)C)C=C([H])C=C4C(C)C)(O)=O | 1335 | Organometallics 2012, 31, 8505−8515 | ethylenenone | Pd | ethylene |  | none |  | toluene | 50 | 2 | none | [6 empty] | 286 |  | 700 | 0.5 | none
306 | p-o-118 | O=S(C1=CC=CC=C1P2N(C3=C(C4=CC=C(C)C=C4)C=CC=C3C5=CC=C(C)C=C5)CCN2C6=C(C7=CC=C(C)C=C7)C=CC=C6C8=CC=C(C)C=C8)(O)=O | 1336 | Organometallics 2012, 31, 8505−8515 | ethylenenone | Pd | ethylene |  | none |  | toluene | 50 | 1 | none | [6 empty] | 0 |  | 0 | 0.5 | none
306 | p-o-118 | O=S(C1=CC=CC=C1P2N(C3=C(C4=CC=C(C)C=C4)C=CC=C3C5=CC=C(C)C=C5)CCN2C6=C(C7=CC=C(C)C=C7)C=CC=C6C8=CC=C(C)C=C8)(O)=O | 1337 | Organometallics 2012, 31, 8505−8515 | ethylenenone | Pd | ethylene |  | none |  | toluene | 90 | 1 | none | [6 empty] | 12.6 |  | 4400 | 0.5 | none
305 | p-o-117 | O=S(C1=CC=CC=C1P2N(C3=C(C(C)C)C=C([H])C=C3C(C)C)CCN2C4=C(C(C)C)C=C([H])C=C4C(C)C)(O)=O | 1338 | Organometallics 2012, 31, 8505−8515 | ethylenenone | Pd | ethylene |  | none |  | toluene | 50 | 1 | none | [6 empty] | 236 |  | 900 | 0.5 | 0
305 | p-o-117 | O=S(C1=CC=CC=C1P2N(C3=C(C(C)C)C=C([H])C=C3C(C)C)CCN2C4=C(C(C)C)C=C([H])C=C4C(C)C)(O)=O | 1339 | Organometallics 2012, 31, 8505−8515 | ethylenemethyl acrylate | Pd | ethylene |  | methyl acrylate |  | toluene | 50 | 1 | 10 | [6 empty] | 43.52 |  | 1000 | 0.5 | 0
305 | p-o-117 | O=S(C1=CC=CC=C1P2N(C3=C(C(C)C)C=C([H])C=C3C(C)C)CCN2C4=C(C(C)C)C=C([H])C=C4C(C)C)(O)=O | 1340 | Organometallics 2012, 31, 8505−8515 | ethylenemethyl acrylate | Pd | ethylene |  | methyl acrylate |  | toluene | 50 | 1 | 30 | [6 empty] | 24.24 |  | 1000 | 0.5 | 0
305 | p-o-117 | O=S(C1=CC=CC=C1P2N(C3=C(C(C)C)C=C([H])C=C3C(C)C)CCN2C4=C(C(C)C)C=C([H])C=C4C(C)C)(O)=O | 1341 | Organometallics 2012, 31, 8505−8515 | ethylenestyrene | Pd | ethylene |  | styrene |  | toluene | 50 | 1 | 10 | [6 empty] | 149.52 |  | 800 | 0.5 | 0
305 | p-o-117 | O=S(C1=CC=CC=C1P2N(C3=C(C(C)C)C=C([H])C=C3C(C)C)CCN2C4=C(C(C)C)C=C([H])C=C4C(C)C)(O)=O | 1342 | Organometallics 2012, 31, 8505−8515 | ethylenestyrene | Pd | ethylene |  | styrene |  | toluene | 50 | 1 | 30 | [6 empty] | 102 |  | 800 | 0.5 | 3.5
305 | p-o-117 | O=S(C1=CC=CC=C1P2N(C3=C(C(C)C)C=C([H])C=C3C(C)C)CCN2C4=C(C(C)C)C=C([H])C=C4C(C)C)(O)=O | 1343 | Organometallics 2012, 31, 8505−8515 | ethylenenorbonene | Pd | ethylene |  | norbonene |  | toluene | 50 | 1 | 10 | [6 empty] | 139.52 |  | 700 | 0.5 | 6.1
305 | p-o-117 | O=S(C1=CC=CC=C1P2N(C3=C(C(C)C)C=C([H])C=C3C(C)C)CCN2C4=C(C(C)C)C=C([H])C=C4C(C)C)(O)=O | 1344 | Organometallics 2012, 31, 8505−8515 | ethylenenorbonene | Pd | ethylene |  | norbonene |  | toluene | 50 | 1 | 30 | [6 empty] | 186 |  | 700 | 0.5 | 0
305 | p-o-117 | O=S(C1=CC=CC=C1P2N(C3=C(C(C)C)C=C([H])C=C3C(C)C)CCN2C4=C(C(C)C)C=C([H])C=C4C(C)C)(O)=O | 1345 | Organometallics 2012, 31, 8505−8515 | ethylene5-norbonene-2,3-dicarboxylic anhydride | Pd | ethylene |  | 5-norbonene-2,3-dicarboxylic anhydride |  | toluene | 50 | 1 | 10 | [6 empty] | 59.52 |  | 700 | 0.5 | 0
305 | p-o-117 | O=S(C1=CC=CC=C1P2N(C3=C(C(C)C)C=C([H])C=C3C(C)C)CCN2C4=C(C(C)C)C=C([H])C=C4C(C)C)(O)=O | 1346 | Organometallics 2012, 31, 8505−8515 | ethylene5-norbonene-2,3-dicarboxylic anhydride | Pd | ethylene |  | 5-norbonene-2,3-dicarboxylic anhydride |  | toluene | 50 | 1 | 30 | [6 empty] | 23.44 |  | 600 | 0.5 | 0
305 | p-o-117 | O=S(C1=CC=CC=C1P2N(C3=C(C(C)C)C=C([H])C=C3C(C)C)CCN2C4=C(C(C)C)C=C([H])C=C4C(C)C)(O)=O | 1347 | Organometallics 2012, 31, 8505−8515 | ethylenevinyl acetate | Pd | ethylene |  | vinyl acetate |  | toluene | 50 | 1 | 5 | [6 empty] | 42.8 |  | 800 | 0.5 | 0
305 | p-o-117 | O=S(C1=CC=CC=C1P2N(C3=C(C(C)C)C=C([H])C=C3C(C)C)CCN2C4=C(C(C)C)C=C([H])C=C4C(C)C)(O)=O | 1348 | Organometallics 2012, 31, 8505−8515 | ethylenevinyl acetate | Pd | ethylene |  | vinyl acetate |  | toluene | 50 | 1 | 10 | [6 empty] | 24.96 |  | 900 | 0.5 | 0
305 | p-o-117 | O=S(C1=CC=CC=C1P2N(C3=C(C(C)C)C=C([H])C=C3C(C)C)CCN2C4=C(C(C)C)C=C([H])C=C4C(C)C)(O)=O | 1349 | Organometallics 2012, 31, 8505−8515 | ethyleneethyl vinyl ether | Pd | ethylene |  | ethyl vinyl ether |  | toluene | 50 | 1 | 5 | [6 empty] | 33.04 |  | 900 | 0.5 | 0
305 | p-o-117 | O=S(C1=CC=CC=C1P2N(C3=C(C(C)C)C=C([H])C=C3C(C)C)CCN2C4=C(C(C)C)C=C([H])C=C4C(C)C)(O)=O | 1350 | Organometallics 2012, 31, 8505−8515 | ethyleneethyl vinyl ether | Pd | ethylene |  | ethyl vinyl ether |  | toluene | 50 | 1 | 10 | [6 empty] | 15.52 |  | 800 | 0.5 | 0
92 | p-o-18 | O=S(C1=CC=C(C)C=C1P(C2=CC=C(OC)C=C2)C3=CC=C(OC)C=C3)([O])=O | 1351 | J. AM. CHEM. SOC. 2007, 129, 8946-8947 | ethylenenone | Pd | ethylene |  | none |  | toluene | 80 | 1.37895 | none | [6 empty] | 14.73684 |  | 4000 | 19 | none
92 | p-o-18 | O=S(C1=CC=C(C)C=C1P(C2=CC=C(OC)C=C2)C3=CC=C(OC)C=C3)([O])=O | 1352 | J. AM. CHEM. SOC. 2007, 129, 8946-8947 | ethyleneethyl vinyl ether | Pd | ethylene |  | ethyl vinyl ether |  | toluene | 80 | 1.37895 | 19 | [6 empty] | 0.6315789 |  | 900 | 19 | 4.9
92 | p-o-18 | O=S(C1=CC=C(C)C=C1P(C2=CC=C(OC)C=C2)C3=CC=C(OC)C=C3)([O])=O | 1353 | J. AM. CHEM. SOC. 2007, 129, 8946-8947 | ethylenenone | Pd | ethylene |  | none |  | toluene | 80 | 5.10212 | none | [6 empty] | 150 |  | 13500 | 1 | none
92 | p-o-18 | O=S(C1=CC=C(C)C=C1P(C2=CC=C(OC)C=C2)C3=CC=C(OC)C=C3)([O])=O | 1354 | J. AM. CHEM. SOC. 2007, 129, 8946-8947 | ethyleneethyl vinyl ether | Pd | ethylene |  | ethyl vinyl ether |  | toluene | 80 | 5.51581 | 84 | [6 empty] | 2.947368 |  | 900 | 19 | 4.2
92 | p-o-18 | O=S(C1=CC=C(C)C=C1P(C2=CC=C(OC)C=C2)C3=CC=C(OC)C=C3)([O])=O | 1355 | J. AM. CHEM. SOC. 2007, 129, 8946-8947 | ethylenenone | Pd | ethylene |  | none |  | toluene | 80 | 20.2706 | none | [6 empty] | 360 |  | 17600 | 1 | none
92 | p-o-18 | O=S(C1=CC=C(C)C=C1P(C2=CC=C(OC)C=C2)C3=CC=C(OC)C=C3)([O])=O | 1356 | J. AM. CHEM. SOC. 2007, 129, 8946-8947 | ethyleneethyl vinyl ether | Pd | ethylene |  | ethyl vinyl ether |  | toluene | 100 | 20.6843 | 258 | [6 empty] | 10 |  | 4800 | 21 | 2
92 | p-o-18 | O=S(C1=CC=C(C)C=C1P(C2=CC=C(OC)C=C2)C3=CC=C(OC)C=C3)([O])=O | 1357 | J. AM. CHEM. SOC. 2007, 129, 8946-8947 | ethylenebutyl vinyl ether | Pd | ethylene |  | butyl vinyl ether |  | toluene | 80 | 1.37895 | 60 | [6 empty] | 1.052632 |  | 3100 | 19 | 6.9
92 | p-o-18 | O=S(C1=CC=C(C)C=C1P(C2=CC=C(OC)C=C2)C3=CC=C(OC)C=C3)([O])=O | 1358 | J. AM. CHEM. SOC. 2007, 129, 8946-8947 | ethylenetert-butyl vinyl ether | Pd | ethylene |  | tert-butyl vinyl ether |  | toluene | 80 | 1.37895 | 35 | [6 empty] | 0.9473684 |  | 1900 | 19 | 1.2
307 | n-n-25 | CC(/C(C)=N/C1=C(C(C)C)C=CC=C1C(C)C)=N\C2=C(C(C)C)C=CC=C2C(C)C | 1359 | J. Am. Chem. Soc. 1996, 118, 267-268 | ethylenemethyl acrylate | Pd | ethylene |  | methyl acrylate |  | dcm | 35 | 2.0265 | 60 | [6 empty] | 12 |  | 88000 | 18.5 | 1
307 | n-n-25 | CC(/C(C)=N/C1=C(C(C)C)C=CC=C1C(C)C)=N\C2=C(C(C)C)C=CC=C2C(C)C | 1360 | J. Am. Chem. Soc. 1996, 118, 267-268 | ethylenemethyl acrylate | Pd | ethylene |  | methyl acrylate |  | dcm | 35 | 2.0265 | 290 | [6 empty] | 2.324324 |  | 26000 | 18.5 | 6.1
307 | n-n-25 | CC(/C(C)=N/C1=C(C(C)C)C=CC=C1C(C)C)=N\C2=C(C(C)C)C=CC=C2C(C)C | 1361 | J. Am. Chem. Soc. 1996, 118, 267-268 | ethylenemethyl acrylate | Pd | ethylene |  | methyl acrylate |  | dcm | 35 | 2.0265 | 580 | [6 empty] | 0.972973 |  | 11000 | 18.5 | 12.1
307 | n-n-25 | CC(/C(C)=N/C1=C(C(C)C)C=CC=C1C(C)C)=N\C2=C(C(C)C)C=CC=C2C(C)C | 1362 | J. Am. Chem. Soc. 1996, 118, 267-268 | ethylenemethyl acrylate | Pd | ethylene |  | methyl acrylate |  | dcm | 35 | 6.0795 | 580 | [6 empty] | 6.054054 |  | 42000 | 18.5 | 4
308 | n-n-26 | CC(C1=CC=CC(C(C)C)=C1/N=C/C=N/C2=C(C(C)C)C=CC=C2C(C)C)C | 1363 | J. Am. Chem. Soc. 1996, 118, 267-268 | ethylenemethyl acrylate | Pd | ethylene |  | methyl acrylate |  | dcm | 35 | 6.0795 | 580 | [6 empty] | 0.6486486 |  | 300 | 18.5 | 5
309 | n-n-27 | CC(C1=CC=CC(C(C)C)=C1/N=C(C2=CC=CC3=CC=CC4=C23)/C4=N/C5=C(C(C)C)C=CC=C5C(C)C)C | 1364 | J. Am. Chem. Soc. 1996, 118, 267-268 | ethylenemethyl acrylate | Pd | ethylene |  | methyl acrylate |  | dcm | 35 | 6.0795 | 580 | [6 empty] | 0.6486486 |  | 10000 | 18.5 | 4.7
307 | n-n-25 | CC(/C(C)=N/C1=C(C(C)C)C=CC=C1C(C)C)=N\C2=C(C(C)C)C=CC=C2C(C)C | 1365 | J. Am. Chem. Soc. 1996, 118, 267-268 | ethylenetert-butyl acrylate | Pd | ethylene |  | tert-butyl acrylate |  | dcm | 35 | 6.0795 | 340 | [6 empty] | 1.513514 |  | 25000 | 18.5 | 0.7
307 | n-n-25 | CC(/C(C)=N/C1=C(C(C)C)C=CC=C1C(C)C)=N\C2=C(C(C)C)C=CC=C2C(C)C | 1366 | J. Am. Chem. Soc. 1996, 118, 267-268 | ethylenetert-butyl acrylate | Pd | ethylene |  | tert-butyl acrylate |  | dcm | 25 | 1.01325 | 40 | [6 empty] | 0.7916667 |  | 6000 | 24 | 0.4
308 | n-n-26 | CC(C1=CC=CC(C(C)C)=C1/N=C/C=N/C2=C(C(C)C)C=CC=C2C(C)C)C | 1367 | J. Am. Chem. Soc. 1996, 118, 267-268 | ethyleneFOA | Pd | ethylene |  | FOA |  | dcm | 25 | 1.01325 | 36 | [6 empty] | 0.625 |  | 3000 | 24 | 0.3
307 | n-n-25 | CC(/C(C)=N/C1=C(C(C)C)C=CC=C1C(C)C)=N\C2=C(C(C)C)C=CC=C2C(C)C | 1368 | J. Am. Chem. Soc. 1996, 118, 267-268 | ethyleneFOA | Pd | ethylene |  | FOA |  | dcm | 25 | 1.01325 | 36 | [6 empty] | 11.45833 |  | 106000 | 24 | 0.6
307 | n-n-25 | CC(/C(C)=N/C1=C(C(C)C)C=CC=C1C(C)C)=N\C2=C(C(C)C)C=CC=C2C(C)C | 1369 | J. Am. Chem. Soc. 1996, 118, 267-268 | ethyleneFOA | Pd | ethylene |  | FOA |  | dcm | 25 | 1.01325 | 180 | [6 empty] | 2.567568 |  | 95000 | 37 | 0.9
307 | n-n-25 | CC(/C(C)=N/C1=C(C(C)C)C=CC=C1C(C)C)=N\C2=C(C(C)C)C=CC=C2C(C)C | 1370 | J. Am. Chem. Soc. 1996, 118, 267-268 | ethylenemethyl vinyl ketone | Pd | ethylene |  | methyl vinyl ketone |  | dcm | 35 | 6.0795 | 300 | [6 empty] | 0.972973 |  | 7000 | 18.5 | 1.3
307 | n-n-25 | CC(/C(C)=N/C1=C(C(C)C)C=CC=C1C(C)C)=N\C2=C(C(C)C)C=CC=C2C(C)C | 1371 | J. Am. Chem. Soc. 1996, 118, 267-268 | ethylenenone | Pd | ethylene |  | none |  | dcm | 25 | 6.0795 | none | [6 empty] | 55.67568 |  | 384000 | 18.5 | none
307 | n-n-25 | CC(/C(C)=N/C1=C(C(C)C)C=CC=C1C(C)C)=N\C2=C(C(C)C)C=CC=C2C(C)C | 1372 | J. Am. Chem. Soc. 1996, 118, 267-268 | ethylenemethyl acrylate | Pd | ethylene |  | methyl acrylate |  | dcm | 35 | 6.0795 | 60 | [6 empty] | 2.702703 |  | 37000 | 18.5 | 1.1
307 | n-n-25 | CC(/C(C)=N/C1=C(C(C)C)C=CC=C1C(C)C)=N\C2=C(C(C)C)C=CC=C2C(C)C | 1373 | J. Am. Chem. Soc. 1996, 118, 267-268 | ethyleneFOA | Pd | ethylene |  | FOA |  | dcm | 35 | 2.0265 | 180 | [6 empty] | 0.5405405 |  | 18000 | 18.5 | 5.6
38 | p-o-2 | CC1=CC(C)=CC(C)=C1N(C2)CCN2CP(C3CCCCC3)C4CCCCC4 | 1374 | Angew.Chem.Int.Ed.2016,55,7505–7509 | propylenenone | Pd | propylene |  | none |  | toluene | 50 | 142 | none | [6 empty] | 0.1 |  | 700 | 12 | none
256 | p-o-71 | OS(C1=CC=CC=C1P(C2=CC=CC=C2C3=C(OC)C=CC=C3OC)C4=CC=CC=C4C5=C(OC)C=CC=C5OC)(=O)=O | 1375 | Angew.Chem.Int.Ed.2016,55,7505–7509 | propylenenone | Pd | propylene |  | none |  | toluene | 50 | 142 | none | [6 empty] | 1.7 |  | 600 | 12 | none
187 | p-o-54 | O=S(C1=CC=CC=C1P(C2CCCCC2)C3CCCCC3)([O])=O | 1376 | Angew.Chem.Int.Ed.2016,55,7505–7509 | propylenenone | Pd | propylene |  | none |  | toluene | 50 | 142 | none | [6 empty] | 2 |  | 1000 | 12 | none
255 | p-o-70 | OS(C1=CC=CC=C1P(C2=C(C)C=C(C)C=C2C)C3=C(C)C=C(C)C=C3C)(=O)=O | 1377 | Angew.Chem.Int.Ed.2016,55,7505–7509 | propylenenone | Pd | propylene |  | none |  | toluene | 50 | 142 | none | [6 empty] | 7.5 |  | 14000 | 12 | none
310 | p-o-119 | OS(C1=C([Si](C)(C)C)C=CC=C1P([C@@H]2C[C@H](C)CC[C@H]2C(C)C)[C@@H]3C[C@H](C)CC[C@H]3C(C)C)(=O)=O | 1378 | Angew.Chem.Int.Ed.2016,55,7505–7509 | propylenenone | Pd | propylene |  | none |  | toluene | 50 | 142 | none | [6 empty] | 9.9 |  | 24000 | 12 | none
311 | p-o-120 | OS(C1=C([Si](C2=CC=CC=C2)(C)C3=CC=CC=C3)C=CC=C1P([C@@H]4C[C@H](C)CC[C@H]4C(C)C)[C@@H]5C[C@H](C)CC[C@H]5C(C)C)(=O)=O | 1379 | Angew.Chem.Int.Ed.2016,55,7505–7509 | propylenenone | Pd | propylene |  | none |  | toluene | 50 | 142 | none | [6 empty] | 7.6 |  | 20000 | 12 | none
312 | p-o-121 | OS(C1=C(C2=CC=CC=C2)C=CC=C1P([C@@H]3C[C@H](C)CC[C@H]3C(C)C)[C@@H]4C[C@H](C)CC[C@H]4C(C)C)(=O)=O | 1380 | Angew.Chem.Int.Ed.2016,55,7505–7509 | propylenenone | Pd | propylene |  | none |  | toluene | 50 | 142 | none | [6 empty] | 5.9 |  | 21000 | 12 | none
313 | p-o-122 | OS(C1=C(C2=C(F)C(F)=C(F)C(F)=C2F)C=CC=C1P([C@@H]3C[C@H](C)CC[C@H]3C(C)C)[C@@H]4C[C@H](C)CC[C@H]4C(C)C)(=O)=O | 1381 | Angew.Chem.Int.Ed.2016,55,7505–7509 | propylenenone | Pd | propylene |  | none |  | toluene | 50 | 142 | none | [6 empty] | 6.1 |  | 7000 | 12 | none
310 | p-o-119 | OS(C1=C([Si](C)(C)C)C=CC=C1P([C@@H]2C[C@H](C)CC[C@H]2C(C)C)[C@@H]3C[C@H](C)CC[C@H]3C(C)C)(=O)=O | 1382 | Angew.Chem.Int.Ed.2016,55,7505–7509 | propyleneallyl acetate | Pd | propylene |  | allyl acetate |  | toluene | 50 | 142 | 15 | [6 empty] | 0.75 |  | 8900 | 12 | 1.7
310 | p-o-119 | OS(C1=C([Si](C)(C)C)C=CC=C1P([C@@H]2C[C@H](C)CC[C@H]2C(C)C)[C@@H]3C[C@H](C)CC[C@H]3C(C)C)(=O)=O | 1383 | Angew.Chem.Int.Ed.2016,55,7505–7509 | propyleneallyl acetate | Pd | propylene |  | allyl acetate |  | toluene | 50 | 142 | 15 | [6 empty] | 0.22 |  | 7200 | 48 | 1.7
310 | p-o-119 | OS(C1=C([Si](C)(C)C)C=CC=C1P([C@@H]2C[C@H](C)CC[C@H]2C(C)C)[C@@H]3C[C@H](C)CC[C@H]3C(C)C)(=O)=O | 1384 | Angew.Chem.Int.Ed.2016,55,7505–7509 | propyleneallyl acetate | Pd | propylene |  | allyl acetate |  | toluene | 50 | 142 | 30 | [6 empty] | 0.38 |  | 5800 | 12 | 2.9
310 | p-o-119 | OS(C1=C([Si](C)(C)C)C=CC=C1P([C@@H]2C[C@H](C)CC[C@H]2C(C)C)[C@@H]3C[C@H](C)CC[C@H]3C(C)C)(=O)=O | 1385 | Angew.Chem.Int.Ed.2016,55,7505–7509 | propyleneallyl cyanide | Pd | propylene |  | allyl cyanide |  | toluene | 50 | 142 | 12 | [6 empty] | 0.79 |  | 7500 | 12 | 1.6
310 | p-o-119 | OS(C1=C([Si](C)(C)C)C=CC=C1P([C@@H]2C[C@H](C)CC[C@H]2C(C)C)[C@@H]3C[C@H](C)CC[C@H]3C(C)C)(=O)=O | 1386 | Angew.Chem.Int.Ed.2016,55,7505–7509 | propyleneallyl cyanide | Pd | propylene |  | allyl cyanide |  | toluene | 50 | 142 | 12 | [6 empty] | 0.51 |  | 10000 | 48 | 1.3
312 | p-o-121 | OS(C1=C(C2=CC=CC=C2)C=CC=C1P([C@@H]3C[C@H](C)CC[C@H]3C(C)C)[C@@H]4C[C@H](C)CC[C@H]4C(C)C)(=O)=O | 1387 | Angew.Chem.Int.Ed.2016,55,7505–7509 | propyleneallyl cyanide | Pd | propylene |  | allyl cyanide |  | toluene | 50 | 142 | 12 | [6 empty] | 0.2 |  | 6300 | 48 | 1.4
310 | p-o-119 | OS(C1=C([Si](C)(C)C)C=CC=C1P([C@@H]2C[C@H](C)CC[C@H]2C(C)C)[C@@H]3C[C@H](C)CC[C@H]3C(C)C)(=O)=O | 1388 | Angew.Chem.Int.Ed.2016,55,7505–7509 | propyleneallyl chloride | Pd | propylene |  | allyl chloride |  | toluene | 50 | 142 | 3 | [6 empty] | 0.58 |  | 11000 | 12 | 1.7
310 | p-o-119 | OS(C1=C([Si](C)(C)C)C=CC=C1P([C@@H]2C[C@H](C)CC[C@H]2C(C)C)[C@@H]3C[C@H](C)CC[C@H]3C(C)C)(=O)=O | 1389 | Angew.Chem.Int.Ed.2016,55,7505–7509 | propylenemethyl acrylate | Pd | propylene |  | methyl acrylate |  | toluene | 50 | 142 | 3 | [6 empty] | 0.83 |  | 4600 | 12 | 1.6
310 | p-o-119 | OS(C1=C([Si](C)(C)C)C=CC=C1P([C@@H]2C[C@H](C)CC[C@H]2C(C)C)[C@@H]3C[C@H](C)CC[C@H]3C(C)C)(=O)=O | 1390 | Angew.Chem.Int.Ed.2016,55,7505–7509 | propylenemethyl acrylate | Pd | propylene |  | methyl acrylate |  | toluene | 50 | 142 | 6 | [6 empty] | 0.58 |  | 2900 | 12 | 3.3
314 | n-n-28 | too long | 1391 | Angew.Chem.Int.Ed.2016,55,13281–13285 | ethylenenone | Pd | ethylene |  | none |  | toluene | 0 | 8.106 | none | [6 empty] | 152 |  | 33800 | 0.25 | none
314 | n-n-28 | too long | 1392 | Angew.Chem.Int.Ed.2016,55,13281–13285 | ethylenenone | Pd | ethylene |  | none |  | toluene | 20 | 8.106 | none | [6 empty] | 652 |  | 163500 | 0.25 | none
314 | n-n-28 | too long | 1393 | Angew.Chem.Int.Ed.2016,55,13281–13285 | ethylenenone | Pd | ethylene |  | none |  | toluene | 40 | 8.106 | none | [6 empty] | 1692 |  | 531600 | 0.25 | none
314 | n-n-28 | too long | 1394 | Angew.Chem.Int.Ed.2016,55,13281–13285 | ethylenenone | Pd | ethylene |  | none |  | toluene | 60 | 8.106 | none | [6 empty] | 2224 |  | 517700 | 0.25 | none
314 | n-n-28 | too long | 1395 | Angew.Chem.Int.Ed.2016,55,13281–13285 | ethylenenone | Pd | ethylene |  | none |  | toluene | 80 | 8.106 | none | [6 empty] | 1456 |  | 333400 | 0.25 | none
314 | n-n-28 | too long | 1396 | Angew.Chem.Int.Ed.2016,55,13281–13285 | ethylenenone | Pd | ethylene |  | none |  | toluene | 100 | 8.106 | none | [6 empty] | 580 |  | 81200 | 0.25 | none
315 | n-n-29 | too long | 1397 | Angew.Chem.Int.Ed.2016,55,13281–13285 | ethylenenone | Pd | ethylene |  | none |  | toluene | 0 | 8.106 | none | [6 empty] | 176 |  | 115200 | 0.25 | none
315 | n-n-29 | too long | 1398 | Angew.Chem.Int.Ed.2016,55,13281–13285 | ethylenenone | Pd | ethylene |  | none |  | toluene | 20 | 8.106 | none | [6 empty] | 2048 |  | 781700 | 0.25 | none
315 | n-n-29 | too long | 1399 | Angew.Chem.Int.Ed.2016,55,13281–13285 | ethylenenone | Pd | ethylene |  | none |  | toluene | 40 | 8.106 | none | [6 empty] | 2200 |  | 907200 | 0.25 | none
315 | n-n-29 | too long | 1400 | Angew.Chem.Int.Ed.2016,55,13281–13285 | ethylenenone | Pd | ethylene |  | none |  | toluene | 60 | 8.106 | none | [6 empty] | 4096 |  | 420500 | 0.25 | none
315 | n-n-29 | too long | 1401 | Angew.Chem.Int.Ed.2016,55,13281–13285 | ethylenenone | Pd | ethylene |  | none |  | toluene | 80 | 8.106 | none | [6 empty] | 2392 |  | 323500 | 0.25 | none
315 | n-n-29 | too long | 1402 | Angew.Chem.Int.Ed.2016,55,13281–13285 | ethylenenone | Pd | ethylene |  | none |  | toluene | 100 | 8.106 | none | [6 empty] | 1280 |  | 123600 | 0.25 | none
314 | n-n-28 | too long | 1403 | Angew.Chem.Int.Ed.2016,55,13281–13285 | ethylenenone | Pd | ethylene |  | none |  | toluene | 30 | 8.106 | none | [6 empty] | 760 |  | 3930000 | 12 | none
315 | n-n-29 | too long | 1404 | Angew.Chem.Int.Ed.2016,55,13281–13285 | ethylenenone | Pd | ethylene |  | none |  | toluene | 30 | 8.106 | none | [6 empty] | 813 |  | 8020000 | 12 | none
314 | n-n-28 | too long | 1405 | Angew.Chem.Int.Ed.2016,55,13281–13285 | ethylenemethyl acrylate | Pd | ethylene |  | methyl acrylate |  | toluene | 30 | 8.106 | 48 | [6 empty] | 12.4 |  | 442000 | 1 | 0.61
315 | n-n-29 | too long | 1406 | Angew.Chem.Int.Ed.2016,55,13281–13285 | ethylenemethyl acrylate | Pd | ethylene |  | methyl acrylate |  | toluene | 30 | 8.106 | 48 | [6 empty] | 36.4 |  | 2820000 | 1 | 0.1
314 | n-n-28 | too long | 1407 | Angew.Chem.Int.Ed.2016,55,13281–13285 | ethylenemethyl acrylate | Pd | ethylene |  | methyl acrylate |  | toluene | 30 | 1.01325 | 20 | [6 empty] | 9.2 |  | 55400 | 12 | 0.71
315 | n-n-29 | too long | 1408 | Angew.Chem.Int.Ed.2016,55,13281–13285 | ethylenemethyl acrylate | Pd | ethylene |  | methyl acrylate |  | toluene | 30 | 1.01325 | 20 | [6 empty] | 8.5 |  | 72100 | 12 | 0.88
315 | n-n-29 | too long | 1409 | Angew.Chem.Int.Ed.2016,55,13281–13285 | ethylenebutyl vinyl ether | Pd | ethylene |  | butyl vinyl ether |  | toluene | 30 | 8.106 | 10 | [6 empty] | 35 |  | 155300 | 1 | 0
315 | n-n-29 | too long | 1410 | Angew.Chem.Int.Ed.2016,55,13281–13285 | ethylenevinyl acetate | Pd | ethylene |  | vinyl acetate |  | toluene | 30 | 8.106 | 10 | [6 empty] | 49.7 |  | 618600 | 1 | 0
315 | n-n-29 | too long | 1411 | Angew.Chem.Int.Ed.2016,55,13281–13285 | ethyleneacrylonitrile | Pd | ethylene |  | acrylonitrile |  | toluene | 30 | 8.106 | 10 | [6 empty] | 3.8 |  | 32600 | 1 | 0
315 | n-n-29 | too long | 1412 | Angew.Chem.Int.Ed.2016,55,13281–13285 | ethyleneallyl methyl ether | Pd | ethylene |  | allyl methyl ether |  | toluene | 30 | 8.106 | 10 | [6 empty] | 2.2 |  | 75400 | 1 | 0.88
315 | n-n-29 | too long | 1413 | Angew.Chem.Int.Ed.2016,55,13281–13285 | ethyleneallyl acetate | Pd | ethylene |  | allyl acetate |  | toluene | 30 | 8.106 | 10 | [6 empty] | 20.4 |  | 396500 | 1 | 0.56
315 | n-n-29 | too long | 1414 | Angew.Chem.Int.Ed.2016,55,13281–13285 | ethylenestyrene | Pd | ethylene |  | styrene |  | toluene | 30 | 8.106 | 40 | [6 empty] | 1.2 |  | 48600 | 1 | 2.04
314 | n-n-28 | too long | 1415 | Angew.Chem.Int.Ed.2016,55,13281–13285 | ethyleneCH2CH(CH2)9Cl | Pd | ethylene |  | CH2CH(CH2)9Cl |  | toluene | 30 | 8.106 | 10 | [6 empty] | 5.2 |  | 95700 | 1 | 0.68
315 | n-n-29 | too long | 1416 | Angew.Chem.Int.Ed.2016,55,13281–13285 | ethyleneCH2CH(CH2)9Cl | Pd | ethylene |  | CH2CH(CH2)9Cl |  | toluene | 30 | 8.106 | 10 | [6 empty] | 9.9 |  | 571400 | 1 | 0.91
314 | n-n-28 | too long | 1417 | Angew.Chem.Int.Ed.2016,55,13281–13285 | ethyleneCH2CH(CH2)9Br | Pd | ethylene |  | CH2CH(CH2)9Br |  | toluene | 30 | 8.106 | 10 | [6 empty] | 5.9 |  | 141000 | 1 | 0.65
315 | n-n-29 | too long | 1418 | Angew.Chem.Int.Ed.2016,55,13281–13285 | ethyleneCH2CH(CH2)9Br | Pd | ethylene |  | CH2CH(CH2)9Br |  | toluene | 30 | 8.106 | 10 | [6 empty] | 11 |  | 341800 | 1 | 0.99
314 | n-n-28 | too long | 1419 | Angew.Chem.Int.Ed.2016,55,13281–13285 | ethyleneCH2CH(CH2)8CO2Me | Pd | ethylene |  | CH2CH(CH2)8CO2Me |  | toluene | 30 | 8.106 | 20 | [6 empty] | 91.2 |  | 2420000 | 12 | 0.06
314 | n-n-28 | too long | 1420 | Angew.Chem.Int.Ed.2016,55,13281–13285 | ethyleneCH2CH(CH2)8CO2Me | Pd | ethylene |  | CH2CH(CH2)8CO2Me |  | toluene | 30 | 8.106 | 40 | [6 empty] | 36 |  | 1520000 | 12 | 0.12
314 | n-n-28 | too long | 1421 | Angew.Chem.Int.Ed.2016,55,13281–13285 | ethyleneCH2CH(CH2)8CO2Me | Pd | ethylene |  | CH2CH(CH2)8CO2Me |  | toluene | 30 | 8.106 | 60 | [6 empty] | 22.6 |  | 987000 | 12 | 0.21
314 | n-n-28 | too long | 1422 | Angew.Chem.Int.Ed.2016,55,13281–13285 | ethyleneCH2CH(CH2)8CO2Me | Pd | ethylene |  | CH2CH(CH2)8CO2Me |  | toluene | 30 | 8.106 | 120 | [6 empty] | 7.5 |  | 262000 | 12 | 0.32
315 | n-n-29 | too long | 1423 | Angew.Chem.Int.Ed.2016,55,13281–13285 | ethyleneCH2CH(CH2)8CO2Me | Pd | ethylene |  | CH2CH(CH2)8CO2Me |  | toluene | 30 | 8.106 | 60 | [6 empty] | 261 |  | 2840000 | 12 | 0.12
315 | n-n-29 | too long | 1424 | Angew.Chem.Int.Ed.2016,55,13281–13285 | ethyleneCH2CH(CH2)8CO2Me | Pd | ethylene |  | CH2CH(CH2)8CO2Me |  | toluene | 30 | 8.106 | 120 | [6 empty] | 147 |  | 1050000 | 12 | 0.35
315 | n-n-29 | too long | 1425 | Angew.Chem.Int.Ed.2016,55,13281–13285 | ethyleneCH2CH(CH2)8CO2Me | Pd | ethylene |  | CH2CH(CH2)8CO2Me |  | toluene | 30 | 8.106 | 240 | [6 empty] | 33.1 |  | 329000 | 12 | 0.73
315 | n-n-29 | too long | 1426 | Angew.Chem.Int.Ed.2016,55,13281–13285 | ethyleneCH2CH(CH2)9OH | Pd | ethylene |  | CH2CH(CH2)9OH |  | toluene | 30 | 8.106 | 120 | [6 empty] | 26.7 |  | 933000 | 12 | 1.21
315 | n-n-29 | too long | 1427 | Angew.Chem.Int.Ed.2016,55,13281–13285 | ethyleneCH2CH(CH2)9OH | Pd | ethylene |  | CH2CH(CH2)9OH |  | toluene | 30 | 8.106 | 240 | [6 empty] | 7.4 |  | 323000 | 12 | 2.21
315 | n-n-29 | too long | 1428 | Angew.Chem.Int.Ed.2016,55,13281–13285 | ethyleneCH2CH(CH2)8COOH | Pd | ethylene |  | CH2CH(CH2)8COOH |  | toluene | 30 | 8.106 | 120 | [6 empty] | 209.2 |  | 619000 | 12 | 1.61
315 | n-n-29 | too long | 1429 | Angew.Chem.Int.Ed.2016,55,13281–13285 | ethyleneCH2CH(CH2)8COOH | Pd | ethylene |  | CH2CH(CH2)8COOH |  | toluene | 30 | 8.106 | 240 | [6 empty] | 144.7 |  | 396000 | 12 | 1.78
314 | n-n-28 | too long | 1430 | Angew.Chem.Int.Ed.2016,55,13281–13285 | ethyleneCH2CH(CH2)8CO2Me | Pd | ethylene |  | CH2CH(CH2)8CO2Me |  | toluene | 30 | 1.01325 | 20 | [6 empty] | 0.6 |  | 16000 | 12 | 3.68
314 | n-n-28 | too long | 1431 | Angew.Chem.Int.Ed.2016,55,13281–13285 | ethyleneCH2CH(CH2)8CO2Me | Pd | ethylene |  | CH2CH(CH2)8CO2Me |  | toluene | 30 | 1.01325 | 60 | [6 empty] | 0.3 |  | 11000 | 12 | 6.67
315 | n-n-29 | too long | 1432 | Angew.Chem.Int.Ed.2016,55,13281–13285 | ethyleneCH2CH(CH2)8CO2Me | Pd | ethylene |  | CH2CH(CH2)8CO2Me |  | toluene | 30 | 1.01325 | 20 | [6 empty] | 3.7 |  | 44000 | 12 | 1.41
315 | n-n-29 | too long | 1433 | Angew.Chem.Int.Ed.2016,55,13281–13285 | ethyleneCH2CH(CH2)8CO2Me | Pd | ethylene |  | CH2CH(CH2)8CO2Me |  | toluene | 30 | 1.01325 | 60 | [6 empty] | 1.3 |  | 21000 | 12 | 2.48
315 | n-n-29 | too long | 1434 | Angew.Chem.Int.Ed.2016,55,13281–13285 | ethyleneCH2CH(CH2)8CO2Me | Pd | ethylene |  | CH2CH(CH2)8CO2Me |  | toluene | 30 | 1.01325 | 120 | [6 empty] | 0.5 |  | 17000 | 12 | 4.76
38 | p-o-2 | CC1=CC(C)=CC(C)=C1N(C2)CCN2CP(C3CCCCC3)C4CCCCC4 | 1435 | Angew.Chem.Int.Ed.2016,55,14378–14383 | ethylene2-vinylfuran | Pd | ethylene |  | 2-vinylfuran |  | toluene | 95 | 5 | 3.75 | [6 empty] | 10.5 |  | 3400 | 2 | 0.4
38 | p-o-2 | CC1=CC(C)=CC(C)=C1N(C2)CCN2CP(C3CCCCC3)C4CCCCC4 | 1436 | Angew.Chem.Int.Ed.2016,55,14378–14383 | ethylene2-vinylfuran | Pd | ethylene |  | 2-vinylfuran |  | toluene | 95 | 5 | 6 | [6 empty] | 6.7 |  | 3000 | 3 | 0.6
38 | p-o-2 | CC1=CC(C)=CC(C)=C1N(C2)CCN2CP(C3CCCCC3)C4CCCCC4 | 1437 | Angew.Chem.Int.Ed.2016,55,14378–14383 | ethylene2-vinylfuran | Pd | ethylene |  | 2-vinylfuran |  | toluene | 95 | 5 | 15 | [6 empty] | 2.5 |  | 2000 | 4 | 1.1
38 | p-o-2 | CC1=CC(C)=CC(C)=C1N(C2)CCN2CP(C3CCCCC3)C4CCCCC4 | 1438 | Angew.Chem.Int.Ed.2016,55,14378–14383 | ethylene2-vinylfuran | Pd | ethylene |  | 2-vinylfuran |  | toluene | 95 | 5 | 30 | [6 empty] | 1.4 |  | 1200 | 7 | 2.1
38 | p-o-2 | CC1=CC(C)=CC(C)=C1N(C2)CCN2CP(C3CCCCC3)C4CCCCC4 | 1439 | Angew.Chem.Int.Ed.2016,55,14378–14383 | ethylene2-vinylfuran | Pd | ethylene |  | 2-vinylfuran |  | toluene | 95 | 5 | 60 | [6 empty] | 0.3 |  | 1100 | 8 | 3.7
39 | p-o-3 | CC1=CC(C)=CC(C)=C1N(C2)C3=C(C=CC=C3)N2CP(C4CCCCC4)C5CCCCC5 | 1440 | Angew.Chem.Int.Ed.2016,55,14378–14383 | ethylene2-vinylfuran | Pd | ethylene |  | 2-vinylfuran |  | toluene | 95 | 5 | 30 | [6 empty] | 3.2 |  | 1900 | 7 | 2.5
316 | p-o-123 | OS(C1=CC=CC=C1P(C(C)(C)C)C2=C(OC)C=C(OC)C=C2OC)(=O)=O | 1441 | Angew.Chem.Int.Ed.2016,55,14378–14383 | ethylene2-vinylfuran | Pd | ethylene |  | 2-vinylfuran |  | toluene | 95 | 5 | 30 | [6 empty] | 2.2 |  | 1900 | 7 | 4.4
187 | p-o-54 | O=S(C1=CC=CC=C1P(C2CCCCC2)C3CCCCC3)([O])=O | 1442 | Angew.Chem.Int.Ed.2016,55,14378–14383 | ethylene2-vinylfuran | Pd | ethylene |  | 2-vinylfuran |  | toluene | 95 | 5 | 30 | [6 empty] | 4.8 |  | 2500 | 7 | 2.2
255 | p-o-70 | OS(C1=CC=CC=C1P(C2=C(C)C=C(C)C=C2C)C3=C(C)C=C(C)C=C3C)(=O)=O | 1443 | Angew.Chem.Int.Ed.2016,55,14378–14383 | ethylene2-vinylfuran | Pd | ethylene |  | 2-vinylfuran |  | toluene | 95 | 5 | 30 | [6 empty] | 17 |  | 8700 | 5 | 1
256 | p-o-71 | OS(C1=CC=CC=C1P(C2=CC=CC=C2C3=C(OC)C=CC=C3OC)C4=CC=CC=C4C5=C(OC)C=CC=C5OC)(=O)=O | 1444 | Angew.Chem.Int.Ed.2016,55,14378–14383 | ethylene2-vinylfuran | Pd | ethylene |  | 2-vinylfuran |  | toluene | 95 | 5 | 30 | [6 empty] | 45 |  | 16000 | 3 | 0.3
317 | n-n-30 | CC(C=C(C)C=C1)=C1/N=C/C=N/C2=CC=C(C)C=C2C | 1445 | Chem. Eur. J.2003,9,No.8 1750-1758 | ethylenenorbonene | Pd | ethylene |  | norbonene |  | toluene | 30 | 6 | 70 | [6 empty] | 8 |  | 6000 | 0.5 | 0
318 | n-n-31 | CC1=CC=CC(C)=C1/N=C/C=N/C2=C(C)C=CC=C2C | 1446 | Chem. Eur. J.2003,9,No.8 1750-1758 | ethylenenorbonene | Pd | ethylene |  | norbonene |  | toluene | 30 | 6 | 70 | [6 empty] | 73 |  | 48000 | 0.5 | 0.65
308 | n-n-26 | CC(C1=CC=CC(C(C)C)=C1/N=C/C=N/C2=C(C(C)C)C=CC=C2C(C)C)C | 1447 | Chem. Eur. J.2003,9,No.8 1750-1758 | ethylenenorbonene | Pd | ethylene |  | norbonene |  | toluene | 30 | 6 | 70 | [6 empty] | 9 |  | 25000 | 0.5 | 0.37
319 | n-n-32 | CC(C(C=CC=C1)=C1/N=C/C=N/C2=CC=CC=C2C(C)(C)C)(C)C | 1448 | Chem. Eur. J.2003,9,No.8 1750-1758 | ethylenenorbonene | Pd | ethylene |  | norbonene |  | toluene | 30 | 6 | 70 | [6 empty] | 29 |  | 9000 | 0.5 | 0
320 | n-n-33 | CC(C=C(C)C=C1)=C1/N=C(C)/C(C)=N/C2=CC=C(C)C=C2C | 1449 | Chem. Eur. J.2003,9,No.8 1750-1758 | ethylenenorbonene | Pd | ethylene |  | norbonene |  | toluene | 30 | 6 | 70 | [6 empty] | 30 |  | 16000 | 0.5 | 0.42
321 | n-n-34 | CC1=CC=CC(C)=C1/N=C(C)/C(C)=N/C2=C(C)C=CC=C2C | 1450 | Chem. Eur. J.2003,9,No.8 1750-1758 | ethylenenorbonene | Pd | ethylene |  | norbonene |  | toluene | 30 | 6 | 70 | [6 empty] | 49 |  | 209000 | 0.5 | 0.48
307 | n-n-25 | CC(/C(C)=N/C1=C(C(C)C)C=CC=C1C(C)C)=N\C2=C(C(C)C)C=CC=C2C(C)C | 1451 | Chem. Eur. J.2003,9,No.8 1750-1758 | ethylenenorbonene | Pd | ethylene |  | norbonene |  | toluene | 30 | 6 | 70 | [6 empty] | 94 |  | 293000 | 0.5 | 0.25
322 | n-n-35 | CC(/C(C)=N/C1=CC=CC=C1C(C)(C)C)=N\C2=C(C(C)(C)C)C=CC=C2 | 1452 | Chem. Eur. J.2003,9,No.8 1750-1758 | ethylenenorbonene | Pd | ethylene |  | norbonene |  | toluene | 30 | 6 | 70 | [6 empty] | 105 |  | 146000 | 0.5 | 0.42
323 | n-n-36 | CC(C=C(C)C=C1)=C1/N=C(C2=C3C(C=CC=C34)=CC=C2)/C4=N/C5=CC=C(C)C=C5C | 1453 | Chem. Eur. J.2003,9,No.8 1750-1758 | ethylenenorbonene | Pd | ethylene |  | norbonene |  | toluene | 30 | 6 | 70 | [6 empty] | 43 |  | 37000 | 0.5 | 0.69
324 | n-n-37 | CC(C=CC=C1C)=C1/N=C(C2=C3C(C=CC=C34)=CC=C2)/C4=N/C5=C(C)C=CC=C5C | 1454 | Chem. Eur. J.2003,9,No.8 1750-1758 | ethylenenorbonene | Pd | ethylene |  | norbonene |  | toluene | 30 | 6 | 70 | [6 empty] | 71 |  | 181000 | 0.5 | 0.46
309 | n-n-27 | CC(C1=CC=CC(C(C)C)=C1/N=C(C2=CC=CC3=CC=CC4=C23)/C4=N/C5=C(C(C)C)C=CC=C5C(C)C)C | 1455 | Chem. Eur. J.2003,9,No.8 1750-1758 | ethylenenorbonene | Pd | ethylene |  | norbonene |  | toluene | 30 | 6 | 70 | [6 empty] | 70 |  | 195000 | 0.5 | 0.36
325 | n-n-38 | CC(C(C=CC=C1)=C1/N=C(C2=C3C(C=CC=C34)=CC=C2)/C4=N/C5=CC=CC=C5C(C)(C)C)(C)C | 1456 | Chem. Eur. J.2003,9,No.8 1750-1758 | ethylenenorbonene | Pd | ethylene |  | norbonene |  | toluene | 30 | 6 | 70 | [6 empty] | 100 |  | 128000 | 0.5 | 0.47
326 | n-n-39 | CC(C=C(C)C=C1)=C1/N=C(CCCC2)/C2=N/C3=CC=C(C)C=C3C | 1457 | Chem. Eur. J.2003,9,No.8 1750-1758 | ethylenenorbonene | Pd | ethylene |  | norbonene |  | toluene | 30 | 6 | 70 | [6 empty] | 25 |  | 12000 | 0.5 | 0.48
327 | n-n-40 | CC(C=CC=C1C)=C1/N=C(CCCC2)/C2=N/C3=C(C)C=CC=C3C | 1458 | Chem. Eur. J.2003,9,No.8 1750-1758 | ethylenenorbonene | Pd | ethylene |  | norbonene |  | toluene | 30 | 6 | 70 | [6 empty] | 39 |  | 93000 | 0.5 | 0.39
328 | n-n-41 | CC(C(C=CC=C1C(C)C)=C1/N=C(CCCC2)/C2=N/C3=C(C(C)C)C=CC=C3C(C)C)C | 1459 | Chem. Eur. J.2003,9,No.8 1750-1758 | ethylenenorbonene | Pd | ethylene |  | norbonene |  | toluene | 30 | 6 | 70 | [6 empty] | 52 |  | 158000 | 0.5 | 0.21
329 | n-n-42 | CC(C(C=CC=C1)=C1/N=C(CCCC2)/C2=N/C3=CC=CC=C3C(C)(C)C)(C)C | 1460 | Chem. Eur. J.2003,9,No.8 1750-1758 | ethylenenorbonene | Pd | ethylene |  | norbonene |  | toluene | 30 | 6 | 70 | [6 empty] | 30 |  | 65000 | 0.5 | 0.41
330 | p-o-124 | O=C(C1=CC=CC=C1)CP(C(C)(C)C)C(C)(C)C | 1461 | Organometallics 2002, 21, 2836-2838 | ethylenenone | Pd | ethylene |  | none |  | toluene | 60 | 1.01325 | none | [6 empty] | 5.325203 |  | 5500 | 3 | none
330 | p-o-124 | O=C(C1=CC=CC=C1)CP(C(C)(C)C)C(C)(C)C | 1462 | Organometallics 2002, 21, 2836-2838 | ethylenenone | Pd | ethylene |  | none |  | toluene | 26 | 6.8901 | none | [6 empty] | 3609.756 |  | 6100 | 1 | none
330 | p-o-124 | O=C(C1=CC=CC=C1)CP(C(C)(C)C)C(C)(C)C | 1463 | Organometallics 2002, 21, 2836-2838 | ethylenenone | Pd | ethylene |  | none |  | toluene | 26 | 13.7802 | none | [6 empty] | 6731.707 |  | 10000 | 1 | none
330 | p-o-124 | O=C(C1=CC=CC=C1)CP(C(C)(C)C)C(C)(C)C | 1464 | Organometallics 2002, 21, 2836-2838 | ethylenenone | Pd | ethylene |  | none |  | toluene | 26 | 27.5604 | none | [6 empty] | 19000 |  | 14000 | 1 | none
330 | p-o-124 | O=C(C1=CC=CC=C1)CP(C(C)(C)C)C(C)(C)C | 1465 | Organometallics 2002, 21, 2836-2838 | ethylenenone | Pd | ethylene |  | none |  | dcm | 50 | 27.5604 | none | [6 empty] | 582.9268 |  | 1900 | 2.5 | none
330 | p-o-124 | O=C(C1=CC=CC=C1)CP(C(C)(C)C)C(C)(C)C | 1466 | Organometallics 2002, 21, 2836-2838 | ethylenenone | Pd | ethylene |  | none |  | toluene | 25 | 1.01325 | none | [6 empty] | 6.8 |  | 300 | 3 | none
330 | p-o-124 | O=C(C1=CC=CC=C1)CP(C(C)(C)C)C(C)(C)C | 1467 | Organometallics 2002, 21, 2836-2838 | ethylenenone | Pd | ethylene |  | none |  | toluene | 60 | 1.01325 | none | [6 empty] | 20.4 |  | 300 | 3 | none
330 | p-o-124 | O=C(C1=CC=CC=C1)CP(C(C)(C)C)C(C)(C)C | 1468 | Organometallics 2002, 21, 2836-2838 | ethylenenone | Pd | ethylene |  | none |  | toluene | 25 | 1.01325 | none | [6 empty] | 0.3 |  | 350 | 3 | none
330 | p-o-124 | O=C(C1=CC=CC=C1)CP(C(C)(C)C)C(C)(C)C | 1469 | Organometallics 2002, 21, 2836-2838 | ethylenenone | Pd | ethylene |  | none |  | toluene | 60 | 1.01325 | none | [6 empty] | 11.73333 |  | 330 | 3 | none
330 | p-o-124 | O=C(C1=CC=CC=C1)CP(C(C)(C)C)C(C)(C)C | 1470 | Organometallics 2002, 21, 2836-2838 | ethylenenone | Pd | ethylene |  | none |  | toluene | 25 | 13.7802 | none | [6 empty] | 11.59794 |  | 380 | 3 | none
330 | p-o-124 | O=C(C1=CC=CC=C1)CP(C(C)(C)C)C(C)(C)C | 1471 | Organometallics 2002, 21, 2836-2838 | ethylenenone | Pd | ethylene |  | none |  | toluene | 80 | 13.7802 | none | [6 empty] | 565.4639 |  | 280 | 3 | none
330 | p-o-124 | O=C(C1=CC=CC=C1)CP(C(C)(C)C)C(C)(C)C | 1472 | Organometallics 2002, 21, 2836-2838 | ethylenenone | Pd | ethylene |  | none |  | toluene | 25 | 13.7802 | none | [6 empty] | 4.467354 |  | 400 | 3 | none
330 | p-o-124 | O=C(C1=CC=CC=C1)CP(C(C)(C)C)C(C)(C)C | 1473 | Organometallics 2002, 21, 2836-2838 | ethylenenone | Pd | ethylene |  | none |  | toluene | 80 | 13.7802 | none | [6 empty] | 560.6529 |  | 340 | 3 | none
330 | p-o-124 | O=C(C1=CC=CC=C1)CP(C(C)(C)C)C(C)(C)C | 1474 | Organometallics 2002, 21, 2836-2838 | ethyleneCH2CH(CH2)8CO2Me | Pd | ethylene |  | CH2CH(CH2)8CO2Me |  | toluene | 60 | 6.89476 | 90 | [6 empty] | 37.80488 |  | 3400 | 1 | 4.8
330 | p-o-124 | O=C(C1=CC=CC=C1)CP(C(C)(C)C)C(C)(C)C | 1475 | Organometallics 2002, 21, 2836-2838 | ethyleneCH2CH(CH2)8CO2Me | Pd | ethylene |  | CH2CH(CH2)8CO2Me |  | toluene | 60 | 6.89476 | 45 | [6 empty] | 256.0976 |  | 4000 | 1 | 1.6
330 | p-o-124 | O=C(C1=CC=CC=C1)CP(C(C)(C)C)C(C)(C)C | 1476 | Organometallics 2002, 21, 2836-2838 | ethyleneCH2CH(CH2)8CO2Me | Pd | ethylene |  | CH2CH(CH2)8CO2Me |  | toluene | 60 | 6.89476 | 22 | [6 empty] | 390.2439 |  | 4500 | 1 | 1
330 | p-o-124 | O=C(C1=CC=CC=C1)CP(C(C)(C)C)C(C)(C)C | 1477 | Organometallics 2002, 21, 2836-2838 | ethyleneCH2CH(CH2)8CO2Me | Pd | ethylene |  | CH2CH(CH2)8CO2Me |  | toluene | 80 | 6.89476 | 22 | [6 empty] | 378.0488 |  | 3300 | 1 | 1.2
330 | p-o-124 | O=C(C1=CC=CC=C1)CP(C(C)(C)C)C(C)(C)C | 1478 | Organometallics 2002, 21, 2836-2838 | ethyleneCH2CH(CH2)8CO2Me | Pd | ethylene |  | CH2CH(CH2)8CO2Me |  | toluene | 60 | 13.7895 | 22 | [6 empty] | 475.6098 |  | 4300 | 1 | 0.63
38 | p-o-2 | CC1=CC(C)=CC(C)=C1N(C2)CCN2CP(C3CCCCC3)C4CCCCC4 | 1479 | J. AM. CHEM. SOC. 2007, 129, 8948-8949 | ethyleneacrylonitrile | Pd | ethylene |  | acrylonitrile |  | toluene | 100 | 30 | 38 | [6 empty] | 0.19 |  | 2900 | 120 | 9
38 | p-o-2 | CC1=CC(C)=CC(C)=C1N(C2)CCN2CP(C3CCCCC3)C4CCCCC4 | 1480 | J. AM. CHEM. SOC. 2007, 129, 8948-8949 | ethyleneacrylonitrile | Pd | ethylene |  | acrylonitrile |  | toluene | 100 | 30 | 38 | [6 empty] | 0.16 |  | 1600 | 120 | 7
38 | p-o-2 | CC1=CC(C)=CC(C)=C1N(C2)CCN2CP(C3CCCCC3)C4CCCCC4 | 1481 | J. AM. CHEM. SOC. 2007, 129, 8948-8949 | ethyleneacrylonitrile | Pd | ethylene |  | acrylonitrile |  | toluene | 100 | 30 | 38 | [6 empty] | 0.019 |  | 2400 | 120 | 0
38 | p-o-2 | CC1=CC(C)=CC(C)=C1N(C2)CCN2CP(C3CCCCC3)C4CCCCC4 | 1482 | J. AM. CHEM. SOC. 2007, 129, 8948-8949 | ethyleneacrylonitrile | Pd | ethylene |  | acrylonitrile |  | toluene | 100 | 30 | 8 | [6 empty] | 0.37 |  | 7600 | 120 | 3
38 | p-o-2 | CC1=CC(C)=CC(C)=C1N(C2)CCN2CP(C3CCCCC3)C4CCCCC4 | 1483 | J. AM. CHEM. SOC. 2007, 129, 8948-8949 | ethyleneacrylonitrile | Pd | ethylene |  | acrylonitrile |  | toluene | 80 | 40 | 8 | [6 empty] | 0.04 |  | 12300 | 270 | 2
331 | n-n-104 | CC(C=C1C(C2=CC=CC=C2)C3=CC=CC=C3)=CC(C(C4=CC=CC=C4)C5=CC=CC=C5)=C1/N=C(C)/C(C)=N/C6=C(C(C7=CC=CC=C7)C8=CC=CC=C8)C=C(C)C=C6C(C9=CC=CC=C9)C%10=CC=CC=C%10 | 1484 | Angew.Chem.Int.Ed.2015,54,9948–9953 | ethylenenone | Pd | ethylene |  | none |  | toluene | 20 | 9.11925 | none | [6 empty] | 580 |  | 140000 | 0.25 | none
331 | n-n-104 | CC(C=C1C(C2=CC=CC=C2)C3=CC=CC=C3)=CC(C(C4=CC=CC=C4)C5=CC=CC=C5)=C1/N=C(C)/C(C)=N/C6=C(C(C7=CC=CC=C7)C8=CC=CC=C8)C=C(C)C=C6C(C9=CC=CC=C9)C%10=CC=CC=C%10 | 1485 | Angew.Chem.Int.Ed.2015,54,9948–9953 | ethylenenone | Pd | ethylene |  | none |  | toluene | 40 | 9.11925 | none | [6 empty] | 1600 |  | 345000 | 0.25 | none
331 | n-n-104 | CC(C=C1C(C2=CC=CC=C2)C3=CC=CC=C3)=CC(C(C4=CC=CC=C4)C5=CC=CC=C5)=C1/N=C(C)/C(C)=N/C6=C(C(C7=CC=CC=C7)C8=CC=CC=C8)C=C(C)C=C6C(C9=CC=CC=C9)C%10=CC=CC=C%10 | 1486 | Angew.Chem.Int.Ed.2015,54,9948–9953 | ethylenenone | Pd | ethylene |  | none |  | toluene | 60 | 9.11925 | none | [6 empty] | 2930 |  | 94000 | 0.25 | none
331 | n-n-104 | CC(C=C1C(C2=CC=CC=C2)C3=CC=CC=C3)=CC(C(C4=CC=CC=C4)C5=CC=CC=C5)=C1/N=C(C)/C(C)=N/C6=C(C(C7=CC=CC=C7)C8=CC=CC=C8)C=C(C)C=C6C(C9=CC=CC=C9)C%10=CC=CC=C%10 | 1487 | Angew.Chem.Int.Ed.2015,54,9948–9953 | ethylenenone | Pd | ethylene |  | none |  | toluene | 80 | 9.11925 | none | [6 empty] | 1850 |  | 72000 | 0.25 | none
331 | n-n-104 | CC(C=C1C(C2=CC=CC=C2)C3=CC=CC=C3)=CC(C(C4=CC=CC=C4)C5=CC=CC=C5)=C1/N=C(C)/C(C)=N/C6=C(C(C7=CC=CC=C7)C8=CC=CC=C8)C=C(C)C=C6C(C9=CC=CC=C9)C%10=CC=CC=C%10 | 1488 | Angew.Chem.Int.Ed.2015,54,9948–9953 | ethylenenone | Pd | ethylene |  | none |  | toluene | 100 | 9.11925 | none | [6 empty] | 900 |  | 38000 | 0.25 | none
332 | n-n-105 | CC(/C(C)=N/C1=C(C(C2=CC=CC=C2)C3=CC=CC=C3)C=C(OC)C=C1C(C4=CC=CC=C4)C5=CC=CC=C5)=N\C6=C(C(C7=CC=CC=C7)C8=CC=CC=C8)C=C(OC)C=C6C(C9=CC=CC=C9)C%10=CC=CC=C%10 | 1489 | Angew.Chem.Int.Ed.2015,54,9948–9953 | ethylenenone | Pd | ethylene |  | none |  | toluene | 20 | 9.11925 | none | [6 empty] | 1020 |  | 253000 | 0.25 | none
332 | n-n-105 | CC(/C(C)=N/C1=C(C(C2=CC=CC=C2)C3=CC=CC=C3)C=C(OC)C=C1C(C4=CC=CC=C4)C5=CC=CC=C5)=N\C6=C(C(C7=CC=CC=C7)C8=CC=CC=C8)C=C(OC)C=C6C(C9=CC=CC=C9)C%10=CC=CC=C%10 | 1490 | Angew.Chem.Int.Ed.2015,54,9948–9953 | ethylenenone | Pd | ethylene |  | none |  | toluene | 40 | 9.11925 | none | [6 empty] | 2860 |  | 538000 | 0.25 | none
332 | n-n-105 | CC(/C(C)=N/C1=C(C(C2=CC=CC=C2)C3=CC=CC=C3)C=C(OC)C=C1C(C4=CC=CC=C4)C5=CC=CC=C5)=N\C6=C(C(C7=CC=CC=C7)C8=CC=CC=C8)C=C(OC)C=C6C(C9=CC=CC=C9)C%10=CC=CC=C%10 | 1491 | Angew.Chem.Int.Ed.2015,54,9948–9953 | ethylenenone | Pd | ethylene |  | none |  | toluene | 60 | 9.11925 | none | [6 empty] | 3170 |  | 82000 | 0.25 | none
332 | n-n-105 | CC(/C(C)=N/C1=C(C(C2=CC=CC=C2)C3=CC=CC=C3)C=C(OC)C=C1C(C4=CC=CC=C4)C5=CC=CC=C5)=N\C6=C(C(C7=CC=CC=C7)C8=CC=CC=C8)C=C(OC)C=C6C(C9=CC=CC=C9)C%10=CC=CC=C%10 | 1492 | Angew.Chem.Int.Ed.2015,54,9948–9953 | ethylenenone | Pd | ethylene |  | none |  | toluene | 80 | 9.11925 | none | [6 empty] | 1860 |  | 69000 | 0.25 | none
332 | n-n-105 | CC(/C(C)=N/C1=C(C(C2=CC=CC=C2)C3=CC=CC=C3)C=C(OC)C=C1C(C4=CC=CC=C4)C5=CC=CC=C5)=N\C6=C(C(C7=CC=CC=C7)C8=CC=CC=C8)C=C(OC)C=C6C(C9=CC=CC=C9)C%10=CC=CC=C%10 | 1493 | Angew.Chem.Int.Ed.2015,54,9948–9953 | ethylenenone | Pd | ethylene |  | none |  | toluene | 100 | 9.11925 | none | [6 empty] | 1100 |  | 46000 | 0.25 | none
333 | n-n-106 | ClC(C=C1C(C2=CC=CC=C2)C3=CC=CC=C3)=CC(C(C4=CC=CC=C4)C5=CC=CC=C5)=C1/N=C(C)/C(C)=N/C6=C(C(C7=CC=CC=C7)C8=CC=CC=C8)C=C(Cl)C=C6C(C9=CC=CC=C9)C%10=CC=CC=C%10 | 1494 | Angew.Chem.Int.Ed.2015,54,9948–9953 | ethylenenone | Pd | ethylene |  | none |  | toluene | 20 | 9.11925 | none | [6 empty] | 530 |  | 122000 | 0.25 | none
333 | n-n-106 | ClC(C=C1C(C2=CC=CC=C2)C3=CC=CC=C3)=CC(C(C4=CC=CC=C4)C5=CC=CC=C5)=C1/N=C(C)/C(C)=N/C6=C(C(C7=CC=CC=C7)C8=CC=CC=C8)C=C(Cl)C=C6C(C9=CC=CC=C9)C%10=CC=CC=C%10 | 1495 | Angew.Chem.Int.Ed.2015,54,9948–9953 | ethylenenone | Pd | ethylene |  | none |  | toluene | 40 | 9.11925 | none | [6 empty] | 1400 |  | 277000 | 0.25 | none
333 | n-n-106 | ClC(C=C1C(C2=CC=CC=C2)C3=CC=CC=C3)=CC(C(C4=CC=CC=C4)C5=CC=CC=C5)=C1/N=C(C)/C(C)=N/C6=C(C(C7=CC=CC=C7)C8=CC=CC=C8)C=C(Cl)C=C6C(C9=CC=CC=C9)C%10=CC=CC=C%10 | 1496 | Angew.Chem.Int.Ed.2015,54,9948–9953 | ethylenenone | Pd | ethylene |  | none |  | toluene | 60 | 9.11925 | none | [6 empty] | 1260 |  | 168000 | 0.25 | none
333 | n-n-106 | ClC(C=C1C(C2=CC=CC=C2)C3=CC=CC=C3)=CC(C(C4=CC=CC=C4)C5=CC=CC=C5)=C1/N=C(C)/C(C)=N/C6=C(C(C7=CC=CC=C7)C8=CC=CC=C8)C=C(Cl)C=C6C(C9=CC=CC=C9)C%10=CC=CC=C%10 | 1497 | Angew.Chem.Int.Ed.2015,54,9948–9953 | ethylenenone | Pd | ethylene |  | none |  | toluene | 80 | 9.11925 | none | [6 empty] | 670 |  | 112000 | 0.25 | none
333 | n-n-106 | ClC(C=C1C(C2=CC=CC=C2)C3=CC=CC=C3)=CC(C(C4=CC=CC=C4)C5=CC=CC=C5)=C1/N=C(C)/C(C)=N/C6=C(C(C7=CC=CC=C7)C8=CC=CC=C8)C=C(Cl)C=C6C(C9=CC=CC=C9)C%10=CC=CC=C%10 | 1498 | Angew.Chem.Int.Ed.2015,54,9948–9953 | ethylenenone | Pd | ethylene |  | none |  | toluene | 100 | 9.11925 | none | [6 empty] | 510 |  | 64000 | 0.25 | none
334 | n-n-107 | CC(/C(C)=N/C1=C(C(C2=CC=CC=C2)C3=CC=CC=C3)C=C(C(F)(F)F)C=C1C(C4=CC=CC=C4)C5=CC=CC=C5)=N\C6=C(C(C7=CC=CC=C7)C8=CC=CC=C8)C=C(C(F)(F)F)C=C6C(C9=CC=CC=C9)C%10=CC=CC=C%10 | 1499 | Angew.Chem.Int.Ed.2015,54,9948–9953 | ethylenenone | Pd | ethylene |  | none |  | toluene | 20 | 9.11925 | none | [6 empty] | 740 |  | 244000 | 0.25 | none
334 | n-n-107 | CC(/C(C)=N/C1=C(C(C2=CC=CC=C2)C3=CC=CC=C3)C=C(C(F)(F)F)C=C1C(C4=CC=CC=C4)C5=CC=CC=C5)=N\C6=C(C(C7=CC=CC=C7)C8=CC=CC=C8)C=C(C(F)(F)F)C=C6C(C9=CC=CC=C9)C%10=CC=CC=C%10 | 1500 | Angew.Chem.Int.Ed.2015,54,9948–9953 | ethylenenone | Pd | ethylene |  | none |  | toluene | 40 | 9.11925 | none | [6 empty] | 580 |  | 100000 | 0.25 | none
334 | n-n-107 | CC(/C(C)=N/C1=C(C(C2=CC=CC=C2)C3=CC=CC=C3)C=C(C(F)(F)F)C=C1C(C4=CC=CC=C4)C5=CC=CC=C5)=N\C6=C(C(C7=CC=CC=C7)C8=CC=CC=C8)C=C(C(F)(F)F)C=C6C(C9=CC=CC=C9)C%10=CC=CC=C%10 | 1501 | Angew.Chem.Int.Ed.2015,54,9948–9953 | ethylenenone | Pd | ethylene |  | none |  | toluene | 60 | 9.11925 | none | [6 empty] | 310 |  | 120000 | 0.25 | none
334 | n-n-107 | CC(/C(C)=N/C1=C(C(C2=CC=CC=C2)C3=CC=CC=C3)C=C(C(F)(F)F)C=C1C(C4=CC=CC=C4)C5=CC=CC=C5)=N\C6=C(C(C7=CC=CC=C7)C8=CC=CC=C8)C=C(C(F)(F)F)C=C6C(C9=CC=CC=C9)C%10=CC=CC=C%10 | 1502 | Angew.Chem.Int.Ed.2015,54,9948–9953 | ethylenenone | Pd | ethylene |  | none |  | toluene | 80 | 9.11925 | none | [6 empty] | 0 |  | 0 | 0.25 | none
307 | n-n-25 | CC(/C(C)=N/C1=C(C(C)C)C=CC=C1C(C)C)=N\C2=C(C(C)C)C=CC=C2C(C)C | 1503 | Angew.Chem.Int.Ed.2015,54,9948–9953 | ethylenenone | Pd | ethylene |  | none |  | toluene | 20 | 9.11925 | none | [6 empty] | 170 |  | 46000 | 0.25 | none
307 | n-n-25 | CC(/C(C)=N/C1=C(C(C)C)C=CC=C1C(C)C)=N\C2=C(C(C)C)C=CC=C2C(C)C | 1504 | Angew.Chem.Int.Ed.2015,54,9948–9953 | ethylenenone | Pd | ethylene |  | none |  | toluene | 40 | 9.11925 | none | [6 empty] | 260 |  | 51000 | 0.25 | none
307 | n-n-25 | CC(/C(C)=N/C1=C(C(C)C)C=CC=C1C(C)C)=N\C2=C(C(C)C)C=CC=C2C(C)C | 1505 | Angew.Chem.Int.Ed.2015,54,9948–9953 | ethylenenone | Pd | ethylene |  | none |  | toluene | 60 | 9.11925 | none | [6 empty] | 0 |  | 0 | 0.25 | none
331 | n-n-104 | CC(C=C1C(C2=CC=CC=C2)C3=CC=CC=C3)=CC(C(C4=CC=CC=C4)C5=CC=CC=C5)=C1/N=C(C)/C(C)=N/C6=C(C(C7=CC=CC=C7)C8=CC=CC=C8)C=C(C)C=C6C(C9=CC=CC=C9)C%10=CC=CC=C%10 | 1506 | Angew.Chem.Int.Ed.2015,54,9948–9953 | ethylenenone | Pd | ethylene |  | none |  | toluene | 20 | 1.01325 | none | [6 empty] | 128 |  | 98000 | 15 | none
331 | n-n-104 | CC(C=C1C(C2=CC=CC=C2)C3=CC=CC=C3)=CC(C(C4=CC=CC=C4)C5=CC=CC=C5)=C1/N=C(C)/C(C)=N/C6=C(C(C7=CC=CC=C7)C8=CC=CC=C8)C=C(C)C=C6C(C9=CC=CC=C9)C%10=CC=CC=C%10 | 1507 | Angew.Chem.Int.Ed.2015,54,9948–9953 | ethylenemethyl acrylate | Pd | ethylene |  | methyl acrylate |  | toluene | 20 | 1.01325 | 25 | [6 empty] | 3.7 |  | 18900 | 15 | 0.4
331 | n-n-104 | CC(C=C1C(C2=CC=CC=C2)C3=CC=CC=C3)=CC(C(C4=CC=CC=C4)C5=CC=CC=C5)=C1/N=C(C)/C(C)=N/C6=C(C(C7=CC=CC=C7)C8=CC=CC=C8)C=C(C)C=C6C(C9=CC=CC=C9)C%10=CC=CC=C%10 | 1508 | Angew.Chem.Int.Ed.2015,54,9948–9953 | ethylenemethyl acrylate | Pd | ethylene |  | methyl acrylate |  | toluene | 40 | 1.01325 | 25 | [6 empty] | 2.1 |  | 3800 | 15 | 1.1
331 | n-n-104 | CC(C=C1C(C2=CC=CC=C2)C3=CC=CC=C3)=CC(C(C4=CC=CC=C4)C5=CC=CC=C5)=C1/N=C(C)/C(C)=N/C6=C(C(C7=CC=CC=C7)C8=CC=CC=C8)C=C(C)C=C6C(C9=CC=CC=C9)C%10=CC=CC=C%10 | 1509 | Angew.Chem.Int.Ed.2015,54,9948–9953 | ethylenemethyl acrylate | Pd | ethylene |  | methyl acrylate |  | toluene | 60 | 1.01325 | 25 | [6 empty] | 1.4 |  | 3000 | 15 | 1.7
331 | n-n-104 | CC(C=C1C(C2=CC=CC=C2)C3=CC=CC=C3)=CC(C(C4=CC=CC=C4)C5=CC=CC=C5)=C1/N=C(C)/C(C)=N/C6=C(C(C7=CC=CC=C7)C8=CC=CC=C8)C=C(C)C=C6C(C9=CC=CC=C9)C%10=CC=CC=C%10 | 1510 | Angew.Chem.Int.Ed.2015,54,9948–9953 | ethylenemethyl acrylate | Pd | ethylene |  | methyl acrylate |  | toluene | 40 | 1.01325 | 50 | [6 empty] | 2.1 |  | 3000 | 15 | 1.8
332 | n-n-105 | CC(/C(C)=N/C1=C(C(C2=CC=CC=C2)C3=CC=CC=C3)C=C(OC)C=C1C(C4=CC=CC=C4)C5=CC=CC=C5)=N\C6=C(C(C7=CC=CC=C7)C8=CC=CC=C8)C=C(OC)C=C6C(C9=CC=CC=C9)C%10=CC=CC=C%10 | 1511 | Angew.Chem.Int.Ed.2015,54,9948–9953 | ethylenenone | Pd | ethylene |  | none |  | toluene | 20 | 1.01325 | none | [6 empty] | 118 |  | 89500 | 15 | none
332 | n-n-105 | CC(/C(C)=N/C1=C(C(C2=CC=CC=C2)C3=CC=CC=C3)C=C(OC)C=C1C(C4=CC=CC=C4)C5=CC=CC=C5)=N\C6=C(C(C7=CC=CC=C7)C8=CC=CC=C8)C=C(OC)C=C6C(C9=CC=CC=C9)C%10=CC=CC=C%10 | 1512 | Angew.Chem.Int.Ed.2015,54,9948–9953 | ethylenemethyl acrylate | Pd | ethylene |  | methyl acrylate |  | toluene | 20 | 1.01325 | 25 | [6 empty] | 4.3 |  | 10800 | 15 | 0.5
332 | n-n-105 | CC(/C(C)=N/C1=C(C(C2=CC=CC=C2)C3=CC=CC=C3)C=C(OC)C=C1C(C4=CC=CC=C4)C5=CC=CC=C5)=N\C6=C(C(C7=CC=CC=C7)C8=CC=CC=C8)C=C(OC)C=C6C(C9=CC=CC=C9)C%10=CC=CC=C%10 | 1513 | Angew.Chem.Int.Ed.2015,54,9948–9953 | ethylenemethyl acrylate | Pd | ethylene |  | methyl acrylate |  | toluene | 40 | 1.01325 | 25 | [6 empty] | 2.9 |  | 3530 | 15 | 1.6
332 | n-n-105 | CC(/C(C)=N/C1=C(C(C2=CC=CC=C2)C3=CC=CC=C3)C=C(OC)C=C1C(C4=CC=CC=C4)C5=CC=CC=C5)=N\C6=C(C(C7=CC=CC=C7)C8=CC=CC=C8)C=C(OC)C=C6C(C9=CC=CC=C9)C%10=CC=CC=C%10 | 1514 | Angew.Chem.Int.Ed.2015,54,9948–9953 | ethylenemethyl acrylate | Pd | ethylene |  | methyl acrylate |  | toluene | 60 | 1.01325 | 25 | [6 empty] | 1.3 |  | 3870 | 15 | 2.9
332 | n-n-105 | CC(/C(C)=N/C1=C(C(C2=CC=CC=C2)C3=CC=CC=C3)C=C(OC)C=C1C(C4=CC=CC=C4)C5=CC=CC=C5)=N\C6=C(C(C7=CC=CC=C7)C8=CC=CC=C8)C=C(OC)C=C6C(C9=CC=CC=C9)C%10=CC=CC=C%10 | 1515 | Angew.Chem.Int.Ed.2015,54,9948–9953 | ethylenemethyl acrylate | Pd | ethylene |  | methyl acrylate |  | toluene | 40 | 1.01325 | 50 | [6 empty] | 1.7 |  | 3430 | 15 | 3.3
307 | n-n-25 | CC(/C(C)=N/C1=C(C(C)C)C=CC=C1C(C)C)=N\C2=C(C(C)C)C=CC=C2C(C)C | 1516 | Angew.Chem.Int.Ed.2015,54,9948–9953 | ethylenenone | Pd | ethylene |  | none |  | toluene | 20 | 1.01325 | none | [6 empty] | 28 |  | 28000 | 15 | none
307 | n-n-25 | CC(/C(C)=N/C1=C(C(C)C)C=CC=C1C(C)C)=N\C2=C(C(C)C)C=CC=C2C(C)C | 1517 | Angew.Chem.Int.Ed.2015,54,9948–9953 | ethylenemethyl acrylate | Pd | ethylene |  | methyl acrylate |  | toluene | 20 | 1.01325 | 25 | [6 empty] | 0.33 |  | 3100 | 15 | 3.2
307 | n-n-25 | CC(/C(C)=N/C1=C(C(C)C)C=CC=C1C(C)C)=N\C2=C(C(C)C)C=CC=C2C(C)C | 1518 | Angew.Chem.Int.Ed.2015,54,9948–9953 | ethylenemethyl acrylate | Pd | ethylene |  | methyl acrylate |  | toluene | 40 | 1.01325 | 25 | [6 empty] | 0.87 |  | 2700 | 15 | 3.3
307 | n-n-25 | CC(/C(C)=N/C1=C(C(C)C)C=CC=C1C(C)C)=N\C2=C(C(C)C)C=CC=C2C(C)C | 1519 | Angew.Chem.Int.Ed.2015,54,9948–9953 | ethylenemethyl acrylate | Pd | ethylene |  | methyl acrylate |  | toluene | 60 | 1.01325 | 25 | [6 empty] | 0 |  | 0 | 15 | 0
307 | n-n-25 | CC(/C(C)=N/C1=C(C(C)C)C=CC=C1C(C)C)=N\C2=C(C(C)C)C=CC=C2C(C)C | 1520 | Angew.Chem.Int.Ed.2015,54,9948–9953 | ethylenemethyl acrylate | Pd | ethylene |  | methyl acrylate |  | toluene | 40 | 1.01325 | 50 | [6 empty] | 0.2 |  | 2500 | 15 | 5.8
38 | p-o-2 | CC1=CC(C)=CC(C)=C1N(C2)CCN2CP(C3CCCCC3)C4CCCCC4 | 1521 | Angew. Chem. Int. Ed.2013,52, 3963 –3966 | ethylenevinyl chloride | Pd | ethylene |  | vinyl chloride |  | toluene | 80 | 4 | 35.2 | [6 empty] | 1.23 |  | 2600 | 2 | 0
39 | p-o-3 | CC1=CC(C)=CC(C)=C1N(C2)C3=C(C=CC=C3)N2CP(C4CCCCC4)C5CCCCC5 | 1522 | Angew. Chem. Int. Ed.2013,52, 3963 –3966 | ethylenevinyl chloride | Pd | ethylene |  | vinyl chloride |  | toluene | 80 | 4 | 30.4 | [6 empty] | 1.190476 |  | 4200 | 2 | 0.084
39 | p-o-3 | CC1=CC(C)=CC(C)=C1N(C2)C3=C(C=CC=C3)N2CP(C4CCCCC4)C5CCCCC5 | 1523 | Angew. Chem. Int. Ed.2013,52, 3963 –3966 | ethylenevinyl chloride | Pd | ethylene |  | vinyl chloride |  | toluene | 70 | 4 | 24 | [6 empty] | 1.988889 |  | 4400 | 2 | 0.066
39 | p-o-3 | CC1=CC(C)=CC(C)=C1N(C2)C3=C(C=CC=C3)N2CP(C4CCCCC4)C5CCCCC5 | 1524 | Angew. Chem. Int. Ed.2013,52, 3963 –3966 | ethylenevinyl chloride | Pd | ethylene |  | vinyl chloride |  | toluene | 40 | 4 | 6.4 | [6 empty] | 1.966667 |  | 4000 | 2 | 0.029
39 | p-o-3 | CC1=CC(C)=CC(C)=C1N(C2)C3=C(C=CC=C3)N2CP(C4CCCCC4)C5CCCCC5 | 1525 | Angew. Chem. Int. Ed.2013,52, 3963 –3966 | ethylenevinyl chloride | Pd | ethylene |  | vinyl chloride |  | toluene | 70 | 4 | 51.2 | [6 empty] | 1.351064 |  | 2600 | 2 | 0.106
39 | p-o-3 | CC1=CC(C)=CC(C)=C1N(C2)C3=C(C=CC=C3)N2CP(C4CCCCC4)C5CCCCC5 | 1526 | Angew. Chem. Int. Ed.2013,52, 3963 –3966 | ethylenevinyl chloride | Pd | ethylene |  | vinyl chloride |  | toluene | 50 | 4 | 19.2 | [6 empty] | 2.851064 |  | 8000 | 2 | 0.049
39 | p-o-3 | CC1=CC(C)=CC(C)=C1N(C2)C3=C(C=CC=C3)N2CP(C4CCCCC4)C5CCCCC5 | 1527 | Angew. Chem. Int. Ed.2013,52, 3963 –3966 | ethylenevinyl chloride | Pd | ethylene |  | vinyl chloride |  | toluene | 70 | 4 | 28.8 | [6 empty] | 3.133333 |  | 5500 | 2 | 0.063
252 | p-o-67 | OS(C1=CC=CC=C1P(C(C)(C)C)C(C)(C)C)(=O)=O | 1528 | Angew. Chem. Int. Ed.2013,52, 3963 –3966 | ethylenevinyl chloride | Pd | ethylene |  | vinyl chloride |  | toluene | 30 | 4 | 44.8 | [6 empty] | 3.5 |  | 6600 | 2 | 0
187 | p-o-54 | O=S(C1=CC=CC=C1P(C2CCCCC2)C3CCCCC3)([O])=O | 1529 | Angew. Chem. Int. Ed.2013,52, 3963 –3966 | ethylenevinyl chloride | Pd | ethylene |  | vinyl chloride |  | toluene | 60 | 4 | 36.8 | [6 empty] | 3.311111 |  | 6000 | 2 | 0.048
39 | p-o-3 | CC1=CC(C)=CC(C)=C1N(C2)C3=C(C=CC=C3)N2CP(C4CCCCC4)C5CCCCC5 | 1530 | Angew. Chem. Int. Ed.2013,52, 3963 –3966 | ethylenevinyl chloride | Pd | ethylene |  | vinyl chloride |  | toluene | 70 | 4 | 41.6 | [6 empty] | 2.287234 |  | 5300 | 2 | 0.082
39 | p-o-3 | CC1=CC(C)=CC(C)=C1N(C2)C3=C(C=CC=C3)N2CP(C4CCCCC4)C5CCCCC5 | 1531 | Angew. Chem. Int. Ed.2013,52, 3963 –3966 | ethylenevinyl chloride | Pd | ethylene |  | vinyl chloride |  | toluene | 70 | 3 | 41.6 | [6 empty] | 1.606383 |  | 3000 | 2 | 0.096
39 | p-o-3 | CC1=CC(C)=CC(C)=C1N(C2)C3=C(C=CC=C3)N2CP(C4CCCCC4)C5CCCCC5 | 1532 | Angew. Chem. Int. Ed.2013,52, 3963 –3966 | ethylenevinyl chloride | Pd | ethylene |  | vinyl chloride |  | toluene | 85 | 3.2 | 27.2 | [6 empty] | 0.3947368 |  | 1500 | 2 | 0.399
335 | n-n-43 | CC1=CC(C(/C2=N/C3=C(C(C)C)C=CC=C3C(C)C)=N\C4=C(C(C)C)C=CC=C4C(C)C)=C5C(C=C(C)C=C52)=C1 | 1533 | Organometallics 2016, 35, 1794−1801 | ethylenenone | Pd | ethylene |  | none |  | toluene | 20 | 9.11925 | none | [6 empty] | 22 |  | 21000 | 1 | none
336 | n-n-44 | CC(C(C=CC=C1C(C)C)=C1/N=C(C2=C3C(C(OC)=CC=C34)=CC=C2)/C4=N/C5=C(C(C)C)C=CC=C5C(C)C)C | 1534 | Organometallics 2016, 35, 1794−1801 | ethylenenone | Pd | ethylene |  | none |  | toluene | 20 | 9.11925 | none | [6 empty] | 23 |  | 18100 | 1 | none
337 | n-n-45 | CC(C(C=CC=C1C(C)C)=C1/N=C(C2=C3C(C(OC)=CC=C34)=C(OC)C=C2)/C4=N/C5=C(C(C)C)C=CC=C5C(C)C)C | 1535 | Organometallics 2016, 35, 1794−1801 | ethylenenone | Pd | ethylene |  | none |  | toluene | 20 | 9.11925 | none | [6 empty] | 35 |  | 23600 | 1 | none
338 | n-n-46 | CC(C(C=CC=C1C(C)C)=C1/N=C(C2=C3C(C=C(OC)C=C34)=CC=C2)/C4=N/C5=C(C(C)C)C=CC=C5C(C)C)C | 1536 | Organometallics 2016, 35, 1794−1801 | ethylenenone | Pd | ethylene |  | none |  | toluene | 20 | 9.11925 | none | [6 empty] | 28 |  | 14000 | 1 | none
339 | n-n-47 | CC(C(C=CC=C1C(C)C)=C1/N=C(C2=C3C(C=C(OC)C=C34)=CC(OC)=C2)/C4=N/C5=C(C(C)C)C=CC=C5C(C)C)C | 1537 | Organometallics 2016, 35, 1794−1801 | ethylenenone | Pd | ethylene |  | none |  | toluene | 20 | 9.11925 | none | [6 empty] | 51 |  | 36000 | 1 | none
309 | n-n-27 | CC(C1=CC=CC(C(C)C)=C1/N=C(C2=CC=CC3=CC=CC4=C23)/C4=N/C5=C(C(C)C)C=CC=C5C(C)C)C | 1538 | Organometallics 2016, 35, 1794−1801 | ethylenenone | Pd | ethylene |  | none |  | toluene | 20 | 9.11925 | none | [6 empty] | 27 |  | 13000 | 1 | none
335 | n-n-43 | CC1=CC(C(/C2=N/C3=C(C(C)C)C=CC=C3C(C)C)=N\C4=C(C(C)C)C=CC=C4C(C)C)=C5C(C=C(C)C=C52)=C1 | 1539 | Organometallics 2016, 35, 1794−1801 | ethylenenone | Pd | ethylene |  | none |  | toluene | 40 | 9.11925 | none | [6 empty] | 96 |  | 25900 | 1 | none
335 | n-n-43 | CC1=CC(C(/C2=N/C3=C(C(C)C)C=CC=C3C(C)C)=N\C4=C(C(C)C)C=CC=C4C(C)C)=C5C(C=C(C)C=C52)=C1 | 1540 | Organometallics 2016, 35, 1794−1801 | ethylenenone | Pd | ethylene |  | none |  | toluene | 60 | 9.11925 | none | [6 empty] | 21 |  | 10200 | 1 | none
335 | n-n-43 | CC1=CC(C(/C2=N/C3=C(C(C)C)C=CC=C3C(C)C)=N\C4=C(C(C)C)C=CC=C4C(C)C)=C5C(C=C(C)C=C52)=C1 | 1541 | Organometallics 2016, 35, 1794−1801 | ethylenenone | Pd | ethylene |  | none |  | toluene | 80 | 9.11925 | none | [6 empty] | 11 |  | 5100 | 1 | none
339 | n-n-47 | CC(C(C=CC=C1C(C)C)=C1/N=C(C2=C3C(C=C(OC)C=C34)=CC(OC)=C2)/C4=N/C5=C(C(C)C)C=CC=C5C(C)C)C | 1542 | Organometallics 2016, 35, 1794−1801 | ethylenenone | Pd | ethylene |  | none |  | toluene | 40 | 9.11925 | none | [6 empty] | 173 |  | 47200 | 1 | none
339 | n-n-47 | CC(C(C=CC=C1C(C)C)=C1/N=C(C2=C3C(C=C(OC)C=C34)=CC(OC)=C2)/C4=N/C5=C(C(C)C)C=CC=C5C(C)C)C | 1543 | Organometallics 2016, 35, 1794−1801 | ethylenenone | Pd | ethylene |  | none |  | toluene | 60 | 9.11925 | none | [6 empty] | 69 |  | 20600 | 1 | none
339 | n-n-47 | CC(C(C=CC=C1C(C)C)=C1/N=C(C2=C3C(C=C(OC)C=C34)=CC(OC)=C2)/C4=N/C5=C(C(C)C)C=CC=C5C(C)C)C | 1544 | Organometallics 2016, 35, 1794−1801 | ethylenenone | Pd | ethylene |  | none |  | toluene | 80 | 9.11925 | none | [6 empty] | 15 |  | 6200 | 1 | none
309 | n-n-27 | CC(C1=CC=CC(C(C)C)=C1/N=C(C2=CC=CC3=CC=CC4=C23)/C4=N/C5=C(C(C)C)C=CC=C5C(C)C)C | 1545 | Organometallics 2016, 35, 1794−1801 | ethylenenone | Pd | ethylene |  | none |  | toluene | 40 | 9.11925 | none | [6 empty] | 131 |  | 18200 | 1 | none
309 | n-n-27 | CC(C1=CC=CC(C(C)C)=C1/N=C(C2=CC=CC3=CC=CC4=C23)/C4=N/C5=C(C(C)C)C=CC=C5C(C)C)C | 1546 | Organometallics 2016, 35, 1794−1801 | ethylenenone | Pd | ethylene |  | none |  | toluene | 60 | 9.11925 | none | [6 empty] | 35 |  | 9000 | 1 | none
309 | n-n-27 | CC(C1=CC=CC(C(C)C)=C1/N=C(C2=CC=CC3=CC=CC4=C23)/C4=N/C5=C(C(C)C)C=CC=C5C(C)C)C | 1547 | Organometallics 2016, 35, 1794−1801 | ethylenenone | Pd | ethylene |  | none |  | toluene | 80 | 9.11925 | none | [6 empty] | 10 |  | 4800 | 1 | none
335 | n-n-43 | CC1=CC(C(/C2=N/C3=C(C(C)C)C=CC=C3C(C)C)=N\C4=C(C(C)C)C=CC=C4C(C)C)=C5C(C=C(C)C=C52)=C1 | 1548 | Organometallics 2016, 35, 1794−1801 | ethylenenone | Pd | ethylene |  | none |  | dcm | 30 | 1.01325 | none | [6 empty] | 3.78 |  | 18100 | 15 | none
335 | n-n-43 | CC1=CC(C(/C2=N/C3=C(C(C)C)C=CC=C3C(C)C)=N\C4=C(C(C)C)C=CC=C4C(C)C)=C5C(C=C(C)C=C52)=C1 | 1549 | Organometallics 2016, 35, 1794−1801 | ethylenemethyl acrylate | Pd | ethylene |  | methyl acrylate |  | dcm | 30 | 1.01325 | 25 | [6 empty] | 0.6 |  | 9800 | 15 | 4.4
335 | n-n-43 | CC1=CC(C(/C2=N/C3=C(C(C)C)C=CC=C3C(C)C)=N\C4=C(C(C)C)C=CC=C4C(C)C)=C5C(C=C(C)C=C52)=C1 | 1550 | Organometallics 2016, 35, 1794−1801 | ethylenemethyl acrylate | Pd | ethylene |  | methyl acrylate |  | dcm | 30 | 1.01325 | 50 | [6 empty] | 0.42 |  | 6100 | 15 | 7.1
336 | n-n-44 | CC(C(C=CC=C1C(C)C)=C1/N=C(C2=C3C(C(OC)=CC=C34)=CC=C2)/C4=N/C5=C(C(C)C)C=CC=C5C(C)C)C | 1551 | Organometallics 2016, 35, 1794−1801 | ethylenenone | Pd | ethylene |  | none |  | dcm | 30 | 1.01325 | none | [6 empty] | 4.36 |  | 19100 | 15 | none
336 | n-n-44 | CC(C(C=CC=C1C(C)C)=C1/N=C(C2=C3C(C(OC)=CC=C34)=CC=C2)/C4=N/C5=C(C(C)C)C=CC=C5C(C)C)C | 1552 | Organometallics 2016, 35, 1794−1801 | ethylenemethyl acrylate | Pd | ethylene |  | methyl acrylate |  | dcm | 30 | 1.01325 | 25 | [6 empty] | 0.97 |  | 7200 | 15 | 3.5
336 | n-n-44 | CC(C(C=CC=C1C(C)C)=C1/N=C(C2=C3C(C(OC)=CC=C34)=CC=C2)/C4=N/C5=C(C(C)C)C=CC=C5C(C)C)C | 1553 | Organometallics 2016, 35, 1794−1801 | ethylenemethyl acrylate | Pd | ethylene |  | methyl acrylate |  | dcm | 30 | 1.01325 | 50 | [6 empty] | 0.58 |  | 5400 | 15 | 6.2
337 | n-n-45 | CC(C(C=CC=C1C(C)C)=C1/N=C(C2=C3C(C(OC)=CC=C34)=C(OC)C=C2)/C4=N/C5=C(C(C)C)C=CC=C5C(C)C)C | 1554 | Organometallics 2016, 35, 1794−1801 | ethylenenone | Pd | ethylene |  | none |  | dcm | 30 | 1.01325 | none | [6 empty] | 4.8 |  | 44000 | 15 | none
337 | n-n-45 | CC(C(C=CC=C1C(C)C)=C1/N=C(C2=C3C(C(OC)=CC=C34)=C(OC)C=C2)/C4=N/C5=C(C(C)C)C=CC=C5C(C)C)C | 1555 | Organometallics 2016, 35, 1794−1801 | ethylenemethyl acrylate | Pd | ethylene |  | methyl acrylate |  | dcm | 30 | 1.01325 | 25 | [6 empty] | 0.89 |  | 17000 | 15 | 4.9
337 | n-n-45 | CC(C(C=CC=C1C(C)C)=C1/N=C(C2=C3C(C(OC)=CC=C34)=C(OC)C=C2)/C4=N/C5=C(C(C)C)C=CC=C5C(C)C)C | 1556 | Organometallics 2016, 35, 1794−1801 | ethylenemethyl acrylate | Pd | ethylene |  | methyl acrylate |  | dcm | 30 | 1.01325 | 50 | [6 empty] | 0.56 |  | 12300 | 15 | 7.9
338 | n-n-46 | CC(C(C=CC=C1C(C)C)=C1/N=C(C2=C3C(C=C(OC)C=C34)=CC=C2)/C4=N/C5=C(C(C)C)C=CC=C5C(C)C)C | 1557 | Organometallics 2016, 35, 1794−1801 | ethylenenone | Pd | ethylene |  | none |  | dcm | 30 | 1.01325 | none | [6 empty] | 4.76 |  | 29300 | 15 | none
338 | n-n-46 | CC(C(C=CC=C1C(C)C)=C1/N=C(C2=C3C(C=C(OC)C=C34)=CC=C2)/C4=N/C5=C(C(C)C)C=CC=C5C(C)C)C | 1558 | Organometallics 2016, 35, 1794−1801 | ethylenemethyl acrylate | Pd | ethylene |  | methyl acrylate |  | dcm | 30 | 1.01325 | 25 | [6 empty] | 3.33 |  | 19000 | 15 | 1.9
338 | n-n-46 | CC(C(C=CC=C1C(C)C)=C1/N=C(C2=C3C(C=C(OC)C=C34)=CC=C2)/C4=N/C5=C(C(C)C)C=CC=C5C(C)C)C | 1559 | Organometallics 2016, 35, 1794−1801 | ethylenemethyl acrylate | Pd | ethylene |  | methyl acrylate |  | dcm | 30 | 1.01325 | 50 | [6 empty] | 1.64 |  | 13200 | 15 | 4.1
339 | n-n-47 | CC(C(C=CC=C1C(C)C)=C1/N=C(C2=C3C(C=C(OC)C=C34)=CC(OC)=C2)/C4=N/C5=C(C(C)C)C=CC=C5C(C)C)C | 1560 | Organometallics 2016, 35, 1794−1801 | ethylenenone | Pd | ethylene |  | none |  | dcm | 30 | 1.01325 | none | [6 empty] | 4.62 |  | 46500 | 15 | none
339 | n-n-47 | CC(C(C=CC=C1C(C)C)=C1/N=C(C2=C3C(C=C(OC)C=C34)=CC(OC)=C2)/C4=N/C5=C(C(C)C)C=CC=C5C(C)C)C | 1561 | Organometallics 2016, 35, 1794−1801 | ethylenemethyl acrylate | Pd | ethylene |  | methyl acrylate |  | dcm | 30 | 1.01325 | 25 | [6 empty] | 1.38 |  | 18500 | 15 | 4.1
339 | n-n-47 | CC(C(C=CC=C1C(C)C)=C1/N=C(C2=C3C(C=C(OC)C=C34)=CC(OC)=C2)/C4=N/C5=C(C(C)C)C=CC=C5C(C)C)C | 1562 | Organometallics 2016, 35, 1794−1801 | ethylenemethyl acrylate | Pd | ethylene |  | methyl acrylate |  | dcm | 30 | 1.01325 | 50 | [6 empty] | 1 |  | 13300 | 15 | 7
309 | n-n-27 | CC(C1=CC=CC(C(C)C)=C1/N=C(C2=CC=CC3=CC=CC4=C23)/C4=N/C5=C(C(C)C)C=CC=C5C(C)C)C | 1563 | Organometallics 2016, 35, 1794−1801 | ethylenenone | Pd | ethylene |  | none |  | dcm | 30 | 1.01325 | none | [6 empty] | 3.78 |  | 12100 | 15 | none
309 | n-n-27 | CC(C1=CC=CC(C(C)C)=C1/N=C(C2=CC=CC3=CC=CC4=C23)/C4=N/C5=C(C(C)C)C=CC=C5C(C)C)C | 1564 | Organometallics 2016, 35, 1794−1801 | ethylenemethyl acrylate | Pd | ethylene |  | methyl acrylate |  | dcm | 30 | 1.01325 | 25 | [6 empty] | 0.67 |  | 8000 | 15 | 4.3
309 | n-n-27 | CC(C1=CC=CC(C(C)C)=C1/N=C(C2=CC=CC3=CC=CC4=C23)/C4=N/C5=C(C(C)C)C=CC=C5C(C)C)C | 1565 | Organometallics 2016, 35, 1794−1801 | ethylenemethyl acrylate | Pd | ethylene |  | methyl acrylate |  | dcm | 30 | 1.01325 | 50 | [6 empty] | 0.44 |  | 5700 | 15 | 7.2
340 | p-o-125 | OS(C1=CC(C)=CC=C1CP(C2CCCCC2)C3CCCCC3)(=O)=O | 1566 | Sci. China Chem. 61, 1175–1178 (2018). | ethylenenone | Pd | ethylene |  | none |  | toluene | 85 | 0.911925 | none | [6 empty] | 90 |  | 1910 | 1 | none
341 | p-o-126 | OS(C1=CC(C)=CC=C1CP(C2=C(OC)C=CC=C2)C3=C(OC)C=CC=C3)(=O)=O | 1567 | Sci. China Chem. 61, 1175–1178 (2018). | ethylenenone | Pd | ethylene |  | none |  | toluene | 85 | 0.911925 | none | [6 empty] | 120 |  | 1930 | 1 | none
342 | p-o-127 | OS(C1=CC(C)=CC=C1CP(C2=CC=CC=C2)C3=C(C4=C(OC)C=CC=C4OC)C=CC=C3)(=O)=O | 1568 | Sci. China Chem. 61, 1175–1178 (2018). | ethylenenone | Pd | ethylene |  | none |  | toluene | 85 | 0.911925 | none | [6 empty] | 230 |  | 2320 | 1 | none
38 | p-o-2 | CC1=CC(C)=CC(C)=C1N(C2)CCN2CP(C3CCCCC3)C4CCCCC4 | 1569 | Sci. China Chem. 61, 1175–1178 (2018). | ethylenenone | Pd | ethylene |  | none |  | toluene | 85 | 0.911925 | none | [6 empty] | 790 |  | 10000 | 1 | none
341 | p-o-126 | OS(C1=CC(C)=CC=C1CP(C2=C(OC)C=CC=C2)C3=C(OC)C=CC=C3)(=O)=O | 1570 | Sci. China Chem. 61, 1175–1178 (2018). | ethylenemethyl acrylate | Pd | ethylene |  | methyl acrylate |  | toluene | 85 | 9.11925 | 60 | [6 empty] | 4500 |  | 1860 | 1 | 1
341 | p-o-126 | OS(C1=CC(C)=CC=C1CP(C2=C(OC)C=CC=C2)C3=C(OC)C=CC=C3)(=O)=O | 1571 | Sci. China Chem. 61, 1175–1178 (2018). | ethylenemethyl acrylate | Pd | ethylene |  | methyl acrylate |  | toluene | 85 | 9.11925 | 125 | [6 empty] | 2900 |  | 1110 | 1 | 2.3
342 | p-o-127 | OS(C1=CC(C)=CC=C1CP(C2=CC=CC=C2)C3=C(C4=C(OC)C=CC=C4OC)C=CC=C3)(=O)=O | 1572 | Sci. China Chem. 61, 1175–1178 (2018). | ethylenemethyl acrylate | Pd | ethylene |  | methyl acrylate |  | toluene | 85 | 9.11925 | 60 | [6 empty] | 6200 |  | 1870 | 1 | 0.9
342 | p-o-127 | OS(C1=CC(C)=CC=C1CP(C2=CC=CC=C2)C3=C(C4=C(OC)C=CC=C4OC)C=CC=C3)(=O)=O | 1573 | Sci. China Chem. 61, 1175–1178 (2018). | ethylenemethyl acrylate | Pd | ethylene |  | methyl acrylate |  | toluene | 85 | 9.11925 | 125 | [6 empty] | 2400 |  | 1330 | 1 | 1.6
342 | p-o-127 | OS(C1=CC(C)=CC=C1CP(C2=CC=CC=C2)C3=C(C4=C(OC)C=CC=C4OC)C=CC=C3)(=O)=O | 1574 | Sci. China Chem. 61, 1175–1178 (2018). | ethylenebutyl vinyl ether | Pd | ethylene |  | butyl vinyl ether |  | toluene | 85 | 9.11925 | 25 | [6 empty] | 8100 |  | 1870 | 1 | 0.1
342 | p-o-127 | OS(C1=CC(C)=CC=C1CP(C2=CC=CC=C2)C3=C(C4=C(OC)C=CC=C4OC)C=CC=C3)(=O)=O | 1575 | Sci. China Chem. 61, 1175–1178 (2018). | ethylenebutyl vinyl ether | Pd | ethylene |  | butyl vinyl ether |  | toluene | 85 | 9.11925 | 60 | [6 empty] | 3400 |  | 1630 | 1 | 0.3
38 | p-o-2 | CC1=CC(C)=CC(C)=C1N(C2)CCN2CP(C3CCCCC3)C4CCCCC4 | 1576 | Sci. China Chem. 61, 1175–1178 (2018). | ethylenemethyl acrylate | Pd | ethylene |  | methyl acrylate |  | toluene | 85 | 9.11925 | 60 | [6 empty] | 52500 |  | 5800 | 1 | 5
38 | p-o-2 | CC1=CC(C)=CC(C)=C1N(C2)CCN2CP(C3CCCCC3)C4CCCCC4 | 1577 | Sci. China Chem. 61, 1175–1178 (2018). | ethylenemethyl acrylate | Pd | ethylene |  | methyl acrylate |  | toluene | 85 | 9.11925 | 125 | [6 empty] | 32500 |  | 3800 | 1 | 17
38 | p-o-2 | CC1=CC(C)=CC(C)=C1N(C2)CCN2CP(C3CCCCC3)C4CCCCC4 | 1578 | Angew.Chem.Int.Ed.2017,56,14672–14676 | ethylenenone | Pd | ethylene |  | none |  | PhCl | 80 | 8.106 | none | [6 empty] | 545 |  | 38800 | 1 | none
407 | p-o-138 | OS(C1=CC=CC=C1P(C2=C(OCCOC)C=CC=C2)C3=C(OCCOC)C=CC=C3)(=O)=O | 1579 | Angew.Chem.Int.Ed.2017,56,14672–14676 | ethylenenone | Pd | ethylene |  | none |  | PhCl | 80 | 8.106 | none | [6 empty] | 970 |  | 44200 | 1 | none
408 | p-o-139 | OS(C1=CC=CC=C1P(C2=C(OCCOCCOC)C=CC=C2)C3=C(OCCOCCOC)C=CC=C3)(=O)=O | 1580 | Angew.Chem.Int.Ed.2017,56,14672–14676 | ethylenenone | Pd | ethylene |  | none |  | PhCl | 80 | 8.106 | none | [6 empty] | 1233 |  | 68200 | 1 | none
409 | p-o-140 | OS(C1=CC=CC=C1P(C2=C(OCCCCCCC)C=CC=C2)C3=C(OCCCCCCC)C=CC=C3)(=O)=O | 1581 | Angew.Chem.Int.Ed.2017,56,14672–14676 | ethylenenone | Pd | ethylene |  | none |  | PhCl | 80 | 8.106 | none | [6 empty] | 392 |  | 67700 | 1 | none
38 | p-o-2 | CC1=CC(C)=CC(C)=C1N(C2)CCN2CP(C3CCCCC3)C4CCCCC4 | 1582 | Angew.Chem.Int.Ed.2017,56,14672–14676 | ethylenemethyl acrylate | Pd | ethylene |  | methyl acrylate |  | PhCl | 80 | 8.106 | 10 | [6 empty] | 26 |  | 12300 | 1 | 8.6
407 | p-o-138 | OS(C1=CC=CC=C1P(C2=C(OCCOC)C=CC=C2)C3=C(OCCOC)C=CC=C3)(=O)=O | 1583 | Angew.Chem.Int.Ed.2017,56,14672–14676 | ethylenemethyl acrylate | Pd | ethylene |  | methyl acrylate |  | PhCl | 80 | 8.106 | 10 | [6 empty] | 69 |  | 15600 | 1 | 9.9
408 | p-o-139 | OS(C1=CC=CC=C1P(C2=C(OCCOCCOC)C=CC=C2)C3=C(OCCOCCOC)C=CC=C3)(=O)=O | 1584 | Angew.Chem.Int.Ed.2017,56,14672–14676 | ethylenemethyl acrylate | Pd | ethylene |  | methyl acrylate |  | PhCl | 80 | 8.106 | 10 | [6 empty] | 85 |  | 34400 | 1 | 10.4
409 | p-o-140 | OS(C1=CC=CC=C1P(C2=C(OCCCCCCC)C=CC=C2)C3=C(OCCCCCCC)C=CC=C3)(=O)=O | 1585 | Angew.Chem.Int.Ed.2017,56,14672–14676 | ethylenemethyl acrylate | Pd | ethylene |  | methyl acrylate |  | PhCl | 80 | 8.106 | 10 | [6 empty] | 51 |  | 23100 | 1 | 6.4
38 | p-o-2 | CC1=CC(C)=CC(C)=C1N(C2)CCN2CP(C3CCCCC3)C4CCCCC4 | 1586 | Angew.Chem.Int.Ed.2017,56,14672–14676 | ethylenemethyl acrylate | Pd | ethylene |  | methyl acrylate |  | PhCl | 80 | 8.106 | 20 | [6 empty] | 14 |  | 9900 | 1 | 14.2
407 | p-o-138 | OS(C1=CC=CC=C1P(C2=C(OCCOC)C=CC=C2)C3=C(OCCOC)C=CC=C3)(=O)=O | 1587 | Angew.Chem.Int.Ed.2017,56,14672–14676 | ethylenemethyl acrylate | Pd | ethylene |  | methyl acrylate |  | PhCl | 80 | 8.106 | 20 | [6 empty] | 24 |  | 16100 | 1 | 16.9
408 | p-o-139 | OS(C1=CC=CC=C1P(C2=C(OCCOCCOC)C=CC=C2)C3=C(OCCOCCOC)C=CC=C3)(=O)=O | 1588 | Angew.Chem.Int.Ed.2017,56,14672–14676 | ethylenemethyl acrylate | Pd | ethylene |  | methyl acrylate |  | PhCl | 80 | 8.106 | 20 | [6 empty] | 30 |  | 19000 | 1 | 19.6
409 | p-o-140 | OS(C1=CC=CC=C1P(C2=C(OCCCCCCC)C=CC=C2)C3=C(OCCCCCCC)C=CC=C3)(=O)=O | 1589 | Angew.Chem.Int.Ed.2017,56,14672–14676 | ethylenemethyl acrylate | Pd | ethylene |  | methyl acrylate |  | PhCl | 80 | 8.106 | 20 | [6 empty] | 30 |  | 20500 | 1 | 9.7
38 | p-o-2 | CC1=CC(C)=CC(C)=C1N(C2)CCN2CP(C3CCCCC3)C4CCCCC4 | 1590 | Angew.Chem.Int.Ed.2017,56,14672–14676 | ethylenebutyl vinyl ether | Pd | ethylene |  | butyl vinyl ether |  | PhCl | 80 | 8.106 | 40 | [6 empty] | 30 |  | 8300 | 1 | 6.6
408 | p-o-139 | OS(C1=CC=CC=C1P(C2=C(OCCOCCOC)C=CC=C2)C3=C(OCCOCCOC)C=CC=C3)(=O)=O | 1591 | Angew.Chem.Int.Ed.2017,56,14672–14676 | ethylenebutyl vinyl ether | Pd | ethylene |  | butyl vinyl ether |  | PhCl | 80 | 8.106 | 40 | [6 empty] | 32 |  | 15300 | 1 | 9
38 | p-o-2 | CC1=CC(C)=CC(C)=C1N(C2)CCN2CP(C3CCCCC3)C4CCCCC4 | 1592 | Angew.Chem.Int.Ed.2017,56,14672–14676 | ethylene1-hexene | Pd | ethylene |  | 1-hexene |  | PhCl | 80 | 8.106 | 40 | [6 empty] | 82 |  | 13100 | 1 | 5.4
408 | p-o-139 | OS(C1=CC=CC=C1P(C2=C(OCCOCCOC)C=CC=C2)C3=C(OCCOCCOC)C=CC=C3)(=O)=O | 1593 | Angew.Chem.Int.Ed.2017,56,14672–14676 | ethylene1-hexene | Pd | ethylene |  | 1-hexene |  | PhCl | 80 | 8.106 | 40 | [6 empty] | 49 |  | 17900 | 1 | 2.8
409 | p-o-140 | OS(C1=CC=CC=C1P(C2=C(OCCCCCCC)C=CC=C2)C3=C(OCCCCCCC)C=CC=C3)(=O)=O | 1594 | Angew.Chem.Int.Ed.2017,56,14672–14676 | ethylene1-hexene | Pd | ethylene |  | 1-hexene |  | PhCl | 80 | 8.106 | 40 | [6 empty] | 285 |  | 14100 | 1 | 4
38 | p-o-2 | CC1=CC(C)=CC(C)=C1N(C2)CCN2CP(C3CCCCC3)C4CCCCC4 | 1595 | Angew.Chem.Int.Ed.2017,56,14672–14676 | ethyleneacrylic acid | Pd | ethylene |  | acrylic acid |  | PhCl | 80 | 8.106 | 10 | [6 empty] | 11.5 |  | 4100 | 1 | 3.8
407 | p-o-138 | OS(C1=CC=CC=C1P(C2=C(OCCOC)C=CC=C2)C3=C(OCCOC)C=CC=C3)(=O)=O | 1596 | Angew.Chem.Int.Ed.2017,56,14672–14676 | ethyleneacrylic acid | Pd | ethylene |  | acrylic acid |  | PhCl | 80 | 8.106 | 10 | [6 empty] | 29 |  | 7000 | 1 | 4.6
408 | p-o-139 | OS(C1=CC=CC=C1P(C2=C(OCCOCCOC)C=CC=C2)C3=C(OCCOCCOC)C=CC=C3)(=O)=O | 1597 | Angew.Chem.Int.Ed.2017,56,14672–14676 | ethyleneacrylic acid | Pd | ethylene |  | acrylic acid |  | PhCl | 80 | 8.106 | 10 | [6 empty] | 23.5 |  | 8300 | 1 | 4.8
408 | p-o-139 | OS(C1=CC=CC=C1P(C2=C(OCCOCCOC)C=CC=C2)C3=C(OCCOCCOC)C=CC=C3)(=O)=O | 1598 | Angew.Chem.Int.Ed.2017,56,14672–14676 | ethyleneacrylic acid | Pd | ethylene |  | acrylic acid |  | PhCl | 80 | 8.106 | 20 | [6 empty] | 7 |  | 3300 | 1 | 5.1
407 | p-o-138 | OS(C1=CC=CC=C1P(C2=C(OCCOC)C=CC=C2)C3=C(OCCOC)C=CC=C3)(=O)=O | 1599 | Angew.Chem.Int.Ed.2017,56,14672–14676 | ethyleneacrylic acid | Pd | ethylene |  | acrylic acid |  | PhCl | 80 | 8.106 | 20 | [6 empty] | 12 |  | 4700 | 1 | 6.3
408 | p-o-139 | OS(C1=CC=CC=C1P(C2=C(OCCOCCOC)C=CC=C2)C3=C(OCCOCCOC)C=CC=C3)(=O)=O | 1600 | Angew.Chem.Int.Ed.2017,56,14672–14676 | ethyleneacrylic acid | Pd | ethylene |  | acrylic acid |  | PhCl | 80 | 8.106 | 20 | [6 empty] | 21.5 |  | 5300 | 1 | 6.8
409 | p-o-140 | OS(C1=CC=CC=C1P(C2=C(OCCCCCCC)C=CC=C2)C3=C(OCCCCCCC)C=CC=C3)(=O)=O | 1601 | Angew.Chem.Int.Ed.2017,56,14672–14676 | ethyleneacrylic acid | Pd | ethylene |  | acrylic acid |  | PhCl | 80 | 8.106 | 20 | [6 empty] | 3.5 |  | 7300 | 1 | 3.5
38 | p-o-2 | CC1=CC(C)=CC(C)=C1N(C2)CCN2CP(C3CCCCC3)C4CCCCC4 | 1602 | Angew.Chem.Int.Ed.2017,56,14672–14676 | ethyleneCH2CH(CH2)8COOH | Pd | ethylene |  | CH2CH(CH2)8COOH |  | PhCl | 80 | 8.106 | 40 | [6 empty] | 7.5 |  | 3000 | 1 | 6.5
407 | p-o-138 | OS(C1=CC=CC=C1P(C2=C(OCCOC)C=CC=C2)C3=C(OCCOC)C=CC=C3)(=O)=O | 1603 | Angew.Chem.Int.Ed.2017,56,14672–14676 | ethyleneCH2CH(CH2)8COOH | Pd | ethylene |  | CH2CH(CH2)8COOH |  | PhCl | 80 | 8.106 | 40 | [6 empty] | 33 |  | 2300 | 1 | 7.3
408 | p-o-139 | OS(C1=CC=CC=C1P(C2=C(OCCOCCOC)C=CC=C2)C3=C(OCCOCCOC)C=CC=C3)(=O)=O | 1604 | Angew.Chem.Int.Ed.2017,56,14672–14676 | ethyleneCH2CH(CH2)8COOH | Pd | ethylene |  | CH2CH(CH2)8COOH |  | PhCl | 80 | 8.106 | 40 | [6 empty] | 46.5 |  | 3300 | 1 | 7.5
409 | p-o-140 | OS(C1=CC=CC=C1P(C2=C(OCCCCCCC)C=CC=C2)C3=C(OCCCCCCC)C=CC=C3)(=O)=O | 1605 | Angew.Chem.Int.Ed.2017,56,14672–14676 | ethyleneCH2CH(CH2)8COOH | Pd | ethylene |  | CH2CH(CH2)8COOH |  | PhCl | 80 | 8.106 | 40 | [6 empty] | 15.5 |  | 3300 | 1 | 5
38 | p-o-2 | CC1=CC(C)=CC(C)=C1N(C2)CCN2CP(C3CCCCC3)C4CCCCC4 | 1606 | Angew.Chem.Int.Ed.2017,56,14672–14676 | ethyleneNB-COOH | Pd | ethylene |  | NB-COOH |  | PhCl | 80 | 8.106 | 40 | [6 empty] | 0 |  | 0 | 1 | 0
407 | p-o-138 | OS(C1=CC=CC=C1P(C2=C(OCCOC)C=CC=C2)C3=C(OCCOC)C=CC=C3)(=O)=O | 1607 | Angew.Chem.Int.Ed.2017,56,14672–14676 | ethyleneNB-COOH | Pd | ethylene |  | NB-COOH |  | PhCl | 80 | 8.106 | 40 | [6 empty] | 6 |  | 36500 | 1 | 3.9
409 | p-o-140 | OS(C1=CC=CC=C1P(C2=C(OCCCCCCC)C=CC=C2)C3=C(OCCCCCCC)C=CC=C3)(=O)=O | 1608 | Angew.Chem.Int.Ed.2017,56,14672–14676 | ethyleneNB-COOH | Pd | ethylene |  | NB-COOH |  | PhCl | 80 | 8.106 | 40 | [6 empty] | 9 |  | 40700 | 1 | 4.8
38 | p-o-2 | CC1=CC(C)=CC(C)=C1N(C2)CCN2CP(C3CCCCC3)C4CCCCC4 | 1609 | Angew.Chem.Int.Ed.2017,56,14672–14676 | ethyleneCH2CH(CH2)9OH | Pd | ethylene |  | CH2CH(CH2)9OH |  | PhCl | 80 | 8.106 | 40 | [6 empty] | 28 |  | 4700 | 1 | 3.2
407 | p-o-138 | OS(C1=CC=CC=C1P(C2=C(OCCOC)C=CC=C2)C3=C(OCCOC)C=CC=C3)(=O)=O | 1610 | Angew.Chem.Int.Ed.2017,56,14672–14676 | ethyleneCH2CH(CH2)9OH | Pd | ethylene |  | CH2CH(CH2)9OH |  | PhCl | 80 | 8.106 | 40 | [6 empty] | 40 |  | 5300 | 1 | 4.8
408 | p-o-139 | OS(C1=CC=CC=C1P(C2=C(OCCOCCOC)C=CC=C2)C3=C(OCCOCCOC)C=CC=C3)(=O)=O | 1611 | Angew.Chem.Int.Ed.2017,56,14672–14676 | ethyleneCH2CH(CH2)9OH | Pd | ethylene |  | CH2CH(CH2)9OH |  | PhCl | 80 | 8.106 | 40 | [6 empty] | 45.5 |  | 4800 | 1 | 7.4
409 | p-o-140 | OS(C1=CC=CC=C1P(C2=C(OCCCCCCC)C=CC=C2)C3=C(OCCCCCCC)C=CC=C3)(=O)=O | 1612 | Angew.Chem.Int.Ed.2017,56,14672–14676 | ethyleneCH2CH(CH2)9OH | Pd | ethylene |  | CH2CH(CH2)9OH |  | PhCl | 80 | 8.106 | 40 | [6 empty] | 35.5 |  | 4200 | 1 | 4.8
38 | p-o-2 | CC1=CC(C)=CC(C)=C1N(C2)CCN2CP(C3CCCCC3)C4CCCCC4 | 1613 | Angew.Chem.Int.Ed.2017,56,14672–14676 | ethyleneethylene glycol monoacrylate | Pd | ethylene |  | ethylene glycol monoacrylate |  | PhCl | 80 | 8.106 | 20 | [6 empty] | 14.5 |  | 6300 | 1 | 4.1
407 | p-o-138 | OS(C1=CC=CC=C1P(C2=C(OCCOC)C=CC=C2)C3=C(OCCOC)C=CC=C3)(=O)=O | 1614 | Angew.Chem.Int.Ed.2017,56,14672–14676 | ethyleneethylene glycol monoacrylate | Pd | ethylene |  | ethylene glycol monoacrylate |  | PhCl | 80 | 8.106 | 20 | [6 empty] | 24 |  | 8500 | 1 | 4.4
408 | p-o-139 | OS(C1=CC=CC=C1P(C2=C(OCCOCCOC)C=CC=C2)C3=C(OCCOCCOC)C=CC=C3)(=O)=O | 1615 | Angew.Chem.Int.Ed.2017,56,14672–14676 | ethyleneethylene glycol monoacrylate | Pd | ethylene |  | ethylene glycol monoacrylate |  | PhCl | 80 | 8.106 | 20 | [6 empty] | 17 |  | 9800 | 1 | 5.2
38 | p-o-2 | CC1=CC(C)=CC(C)=C1N(C2)CCN2CP(C3CCCCC3)C4CCCCC4 | 1616 | Angew.Chem.Int.Ed.2017,56,14672–14676 | ethyleneN-isopropylacrylamide | Pd | ethylene |  | N-isopropylacrylamide |  | PhCl | 80 | 8.106 | 6 | [6 empty] | 0 |  | 0 | 1 | 0
408 | p-o-139 | OS(C1=CC=CC=C1P(C2=C(OCCOCCOC)C=CC=C2)C3=C(OCCOCCOC)C=CC=C3)(=O)=O | 1617 | Angew.Chem.Int.Ed.2017,56,14672–14676 | ethyleneN-isopropylacrylamide | Pd | ethylene |  | N-isopropylacrylamide |  | PhCl | 80 | 8.106 | 6 | [6 empty] | 2.5 |  | 7700 | 1 | 3.4
38 | p-o-2 | CC1=CC(C)=CC(C)=C1N(C2)CCN2CP(C3CCCCC3)C4CCCCC4 | 1618 | J. AM. CHEM. SOC. 2009, 131, 422–423 | ethylenenone | Pd | ethylene |  | none |  | toluene | 80 | 2 | none | [6 empty] | 1137.143 |  | 6300 | 0.5 | none
38 | p-o-2 | CC1=CC(C)=CC(C)=C1N(C2)CCN2CP(C3CCCCC3)C4CCCCC4 | 1619 | J. AM. CHEM. SOC. 2009, 131, 422–423 | ethylenenone | Pd | ethylene |  | none |  | toluene | 80 | 5 | none | [6 empty] | 2811.429 |  | 12600 | 0.5 | none
38 | p-o-2 | CC1=CC(C)=CC(C)=C1N(C2)CCN2CP(C3CCCCC3)C4CCCCC4 | 1620 | J. AM. CHEM. SOC. 2009, 131, 422–423 | ethylenenone | Pd | ethylene |  | none |  | toluene | 80 | 7.5 | none | [6 empty] | 2822.857 |  | 18200 | 0.5 | none
38 | p-o-2 | CC1=CC(C)=CC(C)=C1N(C2)CCN2CP(C3CCCCC3)C4CCCCC4 | 1621 | J. AM. CHEM. SOC. 2009, 131, 422–423 | ethylenenone | Pd | ethylene |  | none |  | toluene | 80 | 10 | none | [6 empty] | 2880 |  | 13100 | 0.5 | none
38 | p-o-2 | CC1=CC(C)=CC(C)=C1N(C2)CCN2CP(C3CCCCC3)C4CCCCC4 | 1622 | J. AM. CHEM. SOC. 2009, 131, 422–423 | ethylenenone | Pd | ethylene |  | none |  | toluene | 80 | 2 | none | [6 empty] | 600 |  | 11200 | 0.5 | none
38 | p-o-2 | CC1=CC(C)=CC(C)=C1N(C2)CCN2CP(C3CCCCC3)C4CCCCC4 | 1623 | J. AM. CHEM. SOC. 2009, 131, 422–423 | ethylenenone | Pd | ethylene |  | none |  | toluene | 80 | 5 | none | [6 empty] | 851.4286 |  | 16600 | 0.5 | none
38 | p-o-2 | CC1=CC(C)=CC(C)=C1N(C2)CCN2CP(C3CCCCC3)C4CCCCC4 | 1624 | J. AM. CHEM. SOC. 2009, 131, 422–423 | ethylenenone | Pd | ethylene |  | none |  | toluene | 80 | 10 | none | [6 empty] | 1114.286 |  | 19500 | 0.5 | none
256 | p-o-71 | OS(C1=CC=CC=C1P(C2=CC=CC=C2C3=C(OC)C=CC=C3OC)C4=CC=CC=C4C5=C(OC)C=CC=C5OC)(=O)=O | 1625 | J. AM. CHEM. SOC. 2009, 131, 422–423 | ethylenenone | Pd | ethylene |  | none |  | toluene | 90 | 2 | none | [6 empty] | 3180 |  | 11300 | 0.5 | none
38 | p-o-2 | CC1=CC(C)=CC(C)=C1N(C2)CCN2CP(C3CCCCC3)C4CCCCC4 | 1626 | J. AM. CHEM. SOC. 2009, 131, 422–423 | ethylenemethyl acrylate | Pd | ethylene |  | methyl acrylate |  | toluene | 95 | 5 | 30 | [6 empty] | 41 |  | 2400 | 1 | 9.6
38 | p-o-2 | CC1=CC(C)=CC(C)=C1N(C2)CCN2CP(C3CCCCC3)C4CCCCC4 | 1627 | J. AM. CHEM. SOC. 2009, 131, 422–423 | ethylenemethyl acrylate | Pd | ethylene |  | methyl acrylate |  | toluene | 95 | 5 | 30 | [6 empty] | 128.5 |  | 2500 | 1 | 9.4
38 | p-o-2 | CC1=CC(C)=CC(C)=C1N(C2)CCN2CP(C3CCCCC3)C4CCCCC4 | 1628 | J. AM. CHEM. SOC. 2009, 131, 422–423 | ethylenemethyl acrylate | Pd | ethylene |  | methyl acrylate |  | toluene | 95 | 5 | 60 | [6 empty] | 68 |  | 4300 | 1 | 23
38 | p-o-2 | CC1=CC(C)=CC(C)=C1N(C2)CCN2CP(C3CCCCC3)C4CCCCC4 | 1629 | J. AM. CHEM. SOC. 2009, 131, 422–423 | ethylenemethyl acrylate | Pd | ethylene |  | methyl acrylate |  | toluene | 95 | 5 | 125 | [6 empty] | 37 |  | 3100 | 1 | 35
38 | p-o-2 | CC1=CC(C)=CC(C)=C1N(C2)CCN2CP(C3CCCCC3)C4CCCCC4 | 1630 | J. AM. CHEM. SOC. 2009, 131, 422–423 | ethylenemethyl acrylate | Pd | ethylene |  | methyl acrylate |  | toluene | 95 | 5 | 250 | [6 empty] | 18 |  | 1800 | 1 | 52
38 | p-o-2 | CC1=CC(C)=CC(C)=C1N(C2)CCN2CP(C3CCCCC3)C4CCCCC4 | 1631 | J. AM. CHEM. SOC. 2009, 131, 422–423 | ethylenemethyl acrylate | Pd | ethylene |  | methyl acrylate |  | toluene | 95 | 10 | 250 | [6 empty] | 33 |  | 2800 | 1 | 36
38 | p-o-2 | CC1=CC(C)=CC(C)=C1N(C2)CCN2CP(C3CCCCC3)C4CCCCC4 | 1632 | J. AM. CHEM. SOC. 2009, 131, 422–423 | ethylenemethyl acrylate | Pd | ethylene |  | methyl acrylate |  | toluene | 95 | 15 | 375 | [6 empty] | 36 |  | 3000 | 1 | 34
343 | n-n-48 | CC(/C(C)=N/C1=C(C(C)C)C=C([N+]([O-])=O)C=C1C(C)C)=N\C2=C(C(C)C)C=C([N+]([O-])=O)C=C2C(C)C | 1633 | Organometallics 2005, 24, 1145-1155 | ethylenenone | Pd | ethylene |  | none |  | toluene | 25 | 1.01325 | none | [6 empty] | 0.3927 |  | 133000 | 20 | none
344 | n-n-49 | CC(/C(C)=N/C1=C(C(C)C)C=C(C(F)(F)F)C=C1C(C)C)=N\C2=C(C(C)C)C=C(C(F)(F)F)C=C2C(C)C | 1634 | Organometallics 2005, 24, 1145-1155 | ethylenenone | Pd | ethylene |  | none |  | toluene | 25 | 1.01325 | none | [6 empty] | 12.342 |  | 286000 | 20 | none
345 | n-n-50 | CC(/C(C)=N/C1=C(C(C)C)C=C(Cl)C=C1C(C)C)=N\C2=C(C(C)C)C=C(Cl)C=C2C(C)C | 1635 | Organometallics 2005, 24, 1145-1155 | ethylenenone | Pd | ethylene |  | none |  | toluene | 25 | 1.01325 | none | [6 empty] | 15.4275 |  | 307000 | 20 | none
307 | n-n-25 | CC(/C(C)=N/C1=C(C(C)C)C=CC=C1C(C)C)=N\C2=C(C(C)C)C=CC=C2C(C)C | 1636 | Organometallics 2005, 24, 1145-1155 | ethylenenone | Pd | ethylene |  | none |  | toluene | 25 | 1.01325 | none | [6 empty] | 42.075 |  | 358000 | 20 | none
346 | n-n-51 | CC(/C(C)=N/C1=C(C(C)C)C=C(C)C=C1C(C)C)=N\C2=C(C(C)C)C=C(C)C=C2C(C)C | 1637 | Organometallics 2005, 24, 1145-1155 | ethylenenone | Pd | ethylene |  | none |  | toluene | 25 | 1.01325 | none | [6 empty] | 16.83 |  | 271000 | 20 | none
348 | n-n-53 | CC(/C(C)=N/C1=C(C(C)C)C=C(N(C)C)C=C1C(C)C)=N\C2=C(C(C)C)C=C(N(C)C)C=C2C(C)C | 1638 | Organometallics 2005, 24, 1145-1155 | ethylenenone | Pd | ethylene |  | none |  | toluene | 25 | 1.01325 | none | [6 empty] | 32.2575 |  | 462000 | 20 | none
343 | n-n-48 | CC(/C(C)=N/C1=C(C(C)C)C=C([N+]([O-])=O)C=C1C(C)C)=N\C2=C(C(C)C)C=C([N+]([O-])=O)C=C2C(C)C | 1639 | Organometallics 2005, 24, 1145-1155 | ethylenemethyl acrylate | Pd | ethylene |  | methyl acrylate |  | toluene | 25 | 1.01325 | 4.8 | [6 empty] | 0.04315385 |  | 6400 | 6.5 | 0.1
344 | n-n-49 | CC(/C(C)=N/C1=C(C(C)C)C=C(C(F)(F)F)C=C1C(C)C)=N\C2=C(C(C)C)C=C(C(F)(F)F)C=C2C(C)C | 1640 | Organometallics 2005, 24, 1145-1155 | ethylenemethyl acrylate | Pd | ethylene |  | methyl acrylate |  | toluene | 25 | 1.01325 | 4.8 | [6 empty] | 0.1726154 |  | 17000 | 6.5 | 0.5
345 | n-n-50 | CC(/C(C)=N/C1=C(C(C)C)C=C(Cl)C=C1C(C)C)=N\C2=C(C(C)C)C=C(Cl)C=C2C(C)C | 1641 | Organometallics 2005, 24, 1145-1155 | ethylenemethyl acrylate | Pd | ethylene |  | methyl acrylate |  | toluene | 25 | 1.01325 | 4.8 | [6 empty] | 0.561 |  | 33000 | 6.5 | 0.7
307 | n-n-25 | CC(/C(C)=N/C1=C(C(C)C)C=CC=C1C(C)C)=N\C2=C(C(C)C)C=CC=C2C(C)C | 1642 | Organometallics 2005, 24, 1145-1155 | ethylenemethyl acrylate | Pd | ethylene |  | methyl acrylate |  | toluene | 25 | 1.01325 | 4.8 | [6 empty] | 0.561 |  | 56000 | 6.5 | 0.5
346 | n-n-51 | CC(/C(C)=N/C1=C(C(C)C)C=C(C)C=C1C(C)C)=N\C2=C(C(C)C)C=C(C)C=C2C(C)C | 1643 | Organometallics 2005, 24, 1145-1155 | ethylenemethyl acrylate | Pd | ethylene |  | methyl acrylate |  | toluene | 25 | 1.01325 | 4.8 | [6 empty] | 0.6904615 |  | 62000 | 6.5 | 0.7
347 | n-n-52 | CC(/C(C)=N/C1=C(C(C)C)C=C(OC)C=C1C(C)C)=N\C2=C(C(C)C)C=C(OC)C=C2C(C)C | 1644 | Organometallics 2005, 24, 1145-1155 | ethylenemethyl acrylate | Pd | ethylene |  | methyl acrylate |  | toluene | 25 | 1.01325 | 4.8 | [6 empty] | 0.7336154 |  | 41000 | 6.5 | 0.6
348 | n-n-53 | CC(/C(C)=N/C1=C(C(C)C)C=C(N(C)C)C=C1C(C)C)=N\C2=C(C(C)C)C=C(N(C)C)C=C2C(C)C | 1645 | Organometallics 2005, 24, 1145-1155 | ethylenemethyl acrylate | Pd | ethylene |  | methyl acrylate |  | toluene | 25 | 1.01325 | 4.8 | [6 empty] | 0.7767692 |  | 66000 | 6.5 | 0.9
349 | p-o-128 | OS(C1=CC=CC=C1P(C2=C(C3=CC=CO3)C=CC=C2)C4=CC=CC=C4)(=O)=O | 1646 | Polym. Chem., 2017, 8, 6272–6276 | ethylenenone | Pd | ethylene |  | none |  | toluene | 80 | 8.106 | none | [6 empty] | 1285 |  | 24600 | 1 | none
350 | p-o-129 | OS(C1=CC=CC=C1P(C2=C(C3=CC(C=CC=C4)=C4O3)C=CC=C2)C5=CC=CC=C5)(=O)=O | 1647 | Polym. Chem., 2017, 8, 6272–6276 | ethylenenone | Pd | ethylene |  | none |  | toluene | 80 | 8.106 | none | [6 empty] | 1410 |  | 17600 | 1 | none
351 | p-o-130 | OS(C1=CC=CC=C1P(C2=C(C3=CC=CN3C)C=CC=C2)C4=CC=CC=C4)(=O)=O | 1648 | Polym. Chem., 2017, 8, 6272–6276 | ethylenenone | Pd | ethylene |  | none |  | toluene | 80 | 8.106 | none | [6 empty] | 28 |  | 4600 | 1 | none
352 | p-o-131 | OS(C1=CC=CC=C1P(C2=C(C3=CC=CS3)C=CC=C2)C4=CC=CC=C4)(=O)=O | 1649 | Polym. Chem., 2017, 8, 6272–6276 | ethylenenone | Pd | ethylene |  | none |  | toluene | 80 | 8.106 | none | [6 empty] | 0 |  | 0 | 1 | none
353 | p-o-132 | OS(C1=CC=CC=C1P(C2=C(C3=CC(C=CC=C4)=C4S3)C=CC=C2)C5=CC=CC=C5)(=O)=O | 1650 | Polym. Chem., 2017, 8, 6272–6276 | ethylenenone | Pd | ethylene |  | none |  | toluene | 80 | 8.106 | none | [6 empty] | 0 |  | 0 | 1 | none
349 | p-o-128 | OS(C1=CC=CC=C1P(C2=C(C3=CC=CO3)C=CC=C2)C4=CC=CC=C4)(=O)=O | 1651 | Polym. Chem., 2017, 8, 6272–6276 | ethylenemethyl acrylate | Pd | ethylene |  | methyl acrylate |  | toluene | 80 | 8.106 | 20 | [6 empty] | 27.5 |  | 14400 | 1 | 6
350 | p-o-129 | OS(C1=CC=CC=C1P(C2=C(C3=CC(C=CC=C4)=C4O3)C=CC=C2)C5=CC=CC=C5)(=O)=O | 1652 | Polym. Chem., 2017, 8, 6272–6276 | ethylenemethyl acrylate | Pd | ethylene |  | methyl acrylate |  | toluene | 80 | 8.106 | 20 | [6 empty] | 27.5 |  | 10000 | 1 | 6
349 | p-o-128 | OS(C1=CC=CC=C1P(C2=C(C3=CC=CO3)C=CC=C2)C4=CC=CC=C4)(=O)=O | 1653 | Polym. Chem., 2017, 8, 6272–6276 | ethylenebutyl acrylate | Pd | ethylene |  | butyl acrylate |  | toluene | 80 | 8.106 | 20 | [6 empty] | 15 |  | 11900 | 1 | 9
349 | p-o-128 | OS(C1=CC=CC=C1P(C2=C(C3=CC=CO3)C=CC=C2)C4=CC=CC=C4)(=O)=O | 1654 | Polym. Chem., 2017, 8, 6272–6276 | ethyleneCH2CH(CH2)4Cl | Pd | ethylene |  | CH2CH(CH2)4Cl |  | toluene | 80 | 8.106 | 20 | [6 empty] | 175 |  | 8100 | 1 | 6
349 | p-o-128 | OS(C1=CC=CC=C1P(C2=C(C3=CC=CO3)C=CC=C2)C4=CC=CC=C4)(=O)=O | 1655 | Polym. Chem., 2017, 8, 6272–6276 | ethyleneCH2CH(CH2)9OH | Pd | ethylene |  | CH2CH(CH2)9OH |  | toluene | 80 | 8.106 | 20 | [6 empty] | 58.5 |  | 13300 | 1 | 4
350 | p-o-129 | OS(C1=CC=CC=C1P(C2=C(C3=CC(C=CC=C4)=C4O3)C=CC=C2)C5=CC=CC=C5)(=O)=O | 1656 | Polym. Chem., 2017, 8, 6272–6276 | ethyleneCH2CH(CH2)9OH | Pd | ethylene |  | CH2CH(CH2)9OH |  | toluene | 80 | 8.106 | 20 | [6 empty] | 80 |  | 7800 | 1 | 3
349 | p-o-128 | OS(C1=CC=CC=C1P(C2=C(C3=CC=CO3)C=CC=C2)C4=CC=CC=C4)(=O)=O | 1657 | Polym. Chem., 2017, 8, 6272–6276 | ethyleneCH2CH(CH2)8COOH | Pd | ethylene |  | CH2CH(CH2)8COOH |  | toluene | 80 | 8.106 | 20 | [6 empty] | 44 |  | 7000 | 1 | 3
350 | p-o-129 | OS(C1=CC=CC=C1P(C2=C(C3=CC(C=CC=C4)=C4O3)C=CC=C2)C5=CC=CC=C5)(=O)=O | 1658 | Polym. Chem., 2017, 8, 6272–6276 | ethyleneCH2CH(CH2)8COOH | Pd | ethylene |  | CH2CH(CH2)8COOH |  | toluene | 80 | 8.106 | 20 | [6 empty] | 41.5 |  | 5000 | 1 | 3
354 | c-o-11 | OC1=C(OCCOC)C=CC2=C1N3C(C=C2)=CN(C4=C(C(C)C)C=CC=C4C(C)C)C3 | 1659 | Polym J 53, 1057–1060 (2021) | ethylenemethyl acrylate | Pd | ethylene |  | methyl acrylate |  | toluene | 100 | 40 | 2 | [6 empty] | 2.366667 |  | 11700 | 3 | 1.1
354 | c-o-11 | OC1=C(OCCOC)C=CC2=C1N3C(C=C2)=CN(C4=C(C(C)C)C=CC=C4C(C)C)C3 | 1660 | Polym J 53, 1057–1060 (2021) | ethylenemethyl acrylate | Pd | ethylene |  | methyl acrylate |  | toluene | 100 | 40 | 2 | [6 empty] | 4.293333 |  | 1400 | 3 | 1.3
354 | c-o-11 | OC1=C(OCCOC)C=CC2=C1N3C(C=C2)=CN(C4=C(C(C)C)C=CC=C4C(C)C)C3 | 1661 | Polym J 53, 1057–1060 (2021) | ethylenemethyl acrylate | Pd | ethylene |  | methyl acrylate |  | toluene | 100 | 40 | 2 | [6 empty] | 5.453333 |  | 1400 | 3 | 1.4
354 | c-o-11 | OC1=C(OCCOC)C=CC2=C1N3C(C=C2)=CN(C4=C(C(C)C)C=CC=C4C(C)C)C3 | 1662 | Polym J 53, 1057–1060 (2021) | ethylenemethyl acrylate | Pd | ethylene |  | methyl acrylate |  | toluene | 100 | 40 | 2 | [6 empty] | 4.333333 |  | 1500 | 3 | 1.3
354 | c-o-11 | OC1=C(OCCOC)C=CC2=C1N3C(C=C2)=CN(C4=C(C(C)C)C=CC=C4C(C)C)C3 | 1663 | Polym J 53, 1057–1060 (2021) | ethylenemethyl acrylate | Pd | ethylene |  | methyl acrylate |  | toluene | 100 | 40 | 2 | [6 empty] | 5.196667 |  | 1100 | 3 | 0.77
354 | c-o-11 | OC1=C(OCCOC)C=CC2=C1N3C(C=C2)=CN(C4=C(C(C)C)C=CC=C4C(C)C)C3 | 1664 | Polym J 53, 1057–1060 (2021) | ethylenemethyl acrylate | Pd | ethylene |  | methyl acrylate |  | toluene | 100 | 40 | 2 | [6 empty] | 2.246667 |  | 900 | 3 | 0.3
89 | p-o-15 | O=P(C1=CC=CC=C1)(C2=CC=CC=C2)N(C3=CC=CC=C3)P(C4=CC=CC=C4OC)C5=CC=CC=C5OC | 1665 | Angew. Chem. Int. Ed. 2018, 57, 3094. | ethylenenone | Pd | ethylene |  | none |  | toluene | 80 | 8.106 | none | [6 empty] | 2500 |  | 13700 | 1 | none
90 | p-o-16 | O=P(C1=CC=CC=C1)(C2=CC=CC=C2)N(C3=CC=CC=C3)P(C4=C(C5=CC=CC=C5)C=CC=C4)C6=CC=CC=C6 | 1666 | Angew. Chem. Int. Ed. 2018, 57, 3094. | ethylenenone | Pd | ethylene |  | none |  | toluene | 80 | 8.106 | none | [6 empty] | 400 |  | 14200 | 1 | none
355 | p-o-133 | O=P(C(C)C)(C(C)C)N(C1=CC=CC=C1)P(C2=CC=CC=C2)C3=CC=CC=C3C4=C(OC)C=CC=C4OC | 1667 | Angew. Chem. Int. Ed. 2018, 57, 3094. | ethylenenone | Pd | ethylene |  | none |  | toluene | 80 | 8.106 | none | [6 empty] | 150 |  | 35700 | 1 | none
91 | p-o-17 | O=P(C1=CC=CC=C1)(C2=CC=CC=C2)N(C3=CC=C(OC)C=C3)[P@@](C4=C(C5=CC=CC=C5)C=CC=C4)C6=CC=CC=C6 | 1668 | Angew. Chem. Int. Ed. 2018, 57, 3094. | ethylenenone | Pd | ethylene |  | none |  | toluene | 80 | 8.106 | none | [6 empty] | 250 |  | 17700 | 1 | none
356 | p-o-134 | O=P(C1=CC=CC=C1)(C2=CC=CC=C2)N(C3=CC=C(C(F)(F)F)C=C3)P(C4=CC=CC=C4)C5=CC=CC=C5C6=C(OC)C=CC=C6OC | 1669 | Angew. Chem. Int. Ed. 2018, 57, 3094. | ethylenenone | Pd | ethylene |  | none |  | toluene | 80 | 8.106 | none | [6 empty] | 600 |  | 11700 | 1 | none
90 | p-o-16 | O=P(C1=CC=CC=C1)(C2=CC=CC=C2)N(C3=CC=CC=C3)P(C4=C(C5=CC=CC=C5)C=CC=C4)C6=CC=CC=C6 | 1670 | Angew. Chem. Int. Ed. 2018, 57, 3094. | ethylenenone | Pd | ethylene |  | none |  | toluene | 80 | 1.01325 | none | [6 empty] | 200 |  | 6500 | 1 | none
90 | p-o-16 | O=P(C1=CC=CC=C1)(C2=CC=CC=C2)N(C3=CC=CC=C3)P(C4=C(C5=CC=CC=C5)C=CC=C4)C6=CC=CC=C6 | 1671 | Angew. Chem. Int. Ed. 2018, 57, 3094. | ethylenenone | Pd | ethylene |  | none |  | toluene | 80 | 2.0265 | none | [6 empty] | 350 |  | 7400 | 1 | none
90 | p-o-16 | O=P(C1=CC=CC=C1)(C2=CC=CC=C2)N(C3=CC=CC=C3)P(C4=C(C5=CC=CC=C5)C=CC=C4)C6=CC=CC=C6 | 1672 | Angew. Chem. Int. Ed. 2018, 57, 3094. | ethylenenone | Pd | ethylene |  | none |  | toluene | 80 | 5.06625 | none | [6 empty] | 350 |  | 8900 | 1 | none
90 | p-o-16 | O=P(C1=CC=CC=C1)(C2=CC=CC=C2)N(C3=CC=CC=C3)P(C4=C(C5=CC=CC=C5)C=CC=C4)C6=CC=CC=C6 | 1673 | Angew. Chem. Int. Ed. 2018, 57, 3094. | ethylenenone | Pd | ethylene |  | none |  | toluene | 40 | 8.106 | none | [6 empty] | 15 |  | 17100 | 1 | none
90 | p-o-16 | O=P(C1=CC=CC=C1)(C2=CC=CC=C2)N(C3=CC=CC=C3)P(C4=C(C5=CC=CC=C5)C=CC=C4)C6=CC=CC=C6 | 1674 | Angew. Chem. Int. Ed. 2018, 57, 3094. | ethylenenone | Pd | ethylene |  | none |  | toluene | 60 | 8.106 | none | [6 empty] | 100 |  | 24200 | 1 | none
90 | p-o-16 | O=P(C1=CC=CC=C1)(C2=CC=CC=C2)N(C3=CC=CC=C3)P(C4=C(C5=CC=CC=C5)C=CC=C4)C6=CC=CC=C6 | 1675 | Angew. Chem. Int. Ed. 2018, 57, 3094. | ethylenenone | Pd | ethylene |  | none |  | toluene | 100 | 8.106 | none | [6 empty] | 700 |  | 3500 | 1 | none
89 | p-o-15 | O=P(C1=CC=CC=C1)(C2=CC=CC=C2)N(C3=CC=CC=C3)P(C4=CC=CC=C4OC)C5=CC=CC=C5OC | 1676 | Angew. Chem. Int. Ed. 2018, 57, 3094. | ethylenemethyl acrylate | Pd | ethylene |  | methyl acrylate |  | toluene | 80 | 8.106 | 20 | [6 empty] | 16.7 |  | 6100 | 6 | 6.8
90 | p-o-16 | O=P(C1=CC=CC=C1)(C2=CC=CC=C2)N(C3=CC=CC=C3)P(C4=C(C5=CC=CC=C5)C=CC=C4)C6=CC=CC=C6 | 1677 | Angew. Chem. Int. Ed. 2018, 57, 3094. | ethylenemethyl acrylate | Pd | ethylene |  | methyl acrylate |  | toluene | 80 | 8.106 | 20 | [6 empty] | 10.8 |  | 7400 | 6 | 1.7
355 | p-o-133 | O=P(C(C)C)(C(C)C)N(C1=CC=CC=C1)P(C2=CC=CC=C2)C3=CC=CC=C3C4=C(OC)C=CC=C4OC | 1678 | Angew. Chem. Int. Ed. 2018, 57, 3094. | ethylenemethyl acrylate | Pd | ethylene |  | methyl acrylate |  | toluene | 80 | 8.106 | 20 | [6 empty] | 0.8 |  | 5700 | 6 | 4.4
91 | p-o-17 | O=P(C1=CC=CC=C1)(C2=CC=CC=C2)N(C3=CC=C(OC)C=C3)[P@@](C4=C(C5=CC=CC=C5)C=CC=C4)C6=CC=CC=C6 | 1679 | Angew. Chem. Int. Ed. 2018, 57, 3094. | ethylenemethyl acrylate | Pd | ethylene |  | methyl acrylate |  | toluene | 80 | 8.106 | 20 | [6 empty] | 3.3 |  | 3000 | 6 | 2.1
356 | p-o-134 | O=P(C1=CC=CC=C1)(C2=CC=CC=C2)N(C3=CC=C(C(F)(F)F)C=C3)P(C4=CC=CC=C4)C5=CC=CC=C5C6=C(OC)C=CC=C6OC | 1680 | Angew. Chem. Int. Ed. 2018, 57, 3094. | ethylenemethyl acrylate | Pd | ethylene |  | methyl acrylate |  | toluene | 80 | 8.106 | 20 | [6 empty] | 12.5 |  | 5900 | 6 | 1.5
89 | p-o-15 | O=P(C1=CC=CC=C1)(C2=CC=CC=C2)N(C3=CC=CC=C3)P(C4=CC=CC=C4OC)C5=CC=CC=C5OC | 1681 | Angew. Chem. Int. Ed. 2018, 57, 3094. | ethyleneacrylic acid | Pd | ethylene |  | acrylic acid |  | toluene | 80 | 8.106 | 20 | [6 empty] | 7.5 |  | 2800 | 6 | 6.3
90 | p-o-16 | O=P(C1=CC=CC=C1)(C2=CC=CC=C2)N(C3=CC=CC=C3)P(C4=C(C5=CC=CC=C5)C=CC=C4)C6=CC=CC=C6 | 1682 | Angew. Chem. Int. Ed. 2018, 57, 3094. | ethyleneacrylic acid | Pd | ethylene |  | acrylic acid |  | toluene | 80 | 8.106 | 20 | [6 empty] | 1.7 |  | 5100 | 6 | 2
89 | p-o-15 | O=P(C1=CC=CC=C1)(C2=CC=CC=C2)N(C3=CC=CC=C3)P(C4=CC=CC=C4OC)C5=CC=CC=C5OC | 1683 | Angew. Chem. Int. Ed. 2018, 57, 3094. | ethylenebutyl vinyl ether | Pd | ethylene |  | butyl vinyl ether |  | toluene | 80 | 8.106 | 20 | [6 empty] | 5.8 |  | 2800 | 6 | 4.4
90 | p-o-16 | O=P(C1=CC=CC=C1)(C2=CC=CC=C2)N(C3=CC=CC=C3)P(C4=C(C5=CC=CC=C5)C=CC=C4)C6=CC=CC=C6 | 1684 | Angew. Chem. Int. Ed. 2018, 57, 3094. | ethylenebutyl vinyl ether | Pd | ethylene |  | butyl vinyl ether |  | toluene | 80 | 8.106 | 20 | [6 empty] | 3.3 |  | 9200 | 6 | 1.5
89 | p-o-15 | O=P(C1=CC=CC=C1)(C2=CC=CC=C2)N(C3=CC=CC=C3)P(C4=CC=CC=C4OC)C5=CC=CC=C5OC | 1685 | Angew. Chem. Int. Ed. 2018, 57, 3094. | ethylenemethyl methacrylate | Pd | ethylene |  | methyl methacrylate |  | toluene | 80 | 8.106 | 20 | [6 empty] | 1.7 |  | 5700 | 6 | 0.2
357 | n-n-54 | C/C(C1=CC=CC=N1)=N\C2=C(C3=CC=CC=C3)C=CC=C2C(C4=CC=CC=C4)C5=CC=CC=C5 | 1686 | Organometallics 2021, 40, 17, 3033–3041 | ethylenenone | Pd | ethylene |  | none |  | dcm | 30 | 4.053 | none | [5 empty] | 40 | 96 |  | 1500 | 3 | none
357 | n-n-54 | C/C(C1=CC=CC=N1)=N\C2=C(C3=CC=CC=C3)C=CC=C2C(C4=CC=CC=C4)C5=CC=CC=C5 | 1687 | Organometallics 2021, 40, 17, 3033–3041 | ethylenenone | Pd | ethylene |  | none |  | dcm | 50 | 4.053 | none | [5 empty] | 40 | 132 |  | 300 | 3 | none
358 | n-n-55 | C/C(C1=CC=CC=N1)=N\C2=C(C3=CC=CC=C3)C=CC=C2C(C4=CC=C(C)C=C4)C5=CC=C(C)C=C5 | 1688 | Organometallics 2021, 40, 17, 3033–3041 | ethylenenone | Pd | ethylene |  | none |  | dcm | 30 | 4.053 | none | [5 empty] | 40 | 81 |  | 1700 | 3 | none
358 | n-n-55 | C/C(C1=CC=CC=N1)=N\C2=C(C3=CC=CC=C3)C=CC=C2C(C4=CC=C(C)C=C4)C5=CC=C(C)C=C5 | 1689 | Organometallics 2021, 40, 17, 3033–3041 | ethylenenone | Pd | ethylene |  | none |  | dcm | 50 | 4.053 | none | [5 empty] | 40 | 111 |  | 300 | 3 | none
359 | n-n-56 | C/C(C1=CC=CC=N1)=N\C2=C(C3=CC=CC=C3)C=CC=C2C(C4=CC=C(F)C=C4)C5=CC=C(F)C=C5 | 1690 | Organometallics 2021, 40, 17, 3033–3041 | ethylenenone | Pd | ethylene |  | none |  | dcm | 30 | 4.053 | none | [5 empty] | 40 | 92 |  | 1300 | 3 | none
359 | n-n-56 | C/C(C1=CC=CC=N1)=N\C2=C(C3=CC=CC=C3)C=CC=C2C(C4=CC=C(F)C=C4)C5=CC=C(F)C=C5 | 1691 | Organometallics 2021, 40, 17, 3033–3041 | ethylenenone | Pd | ethylene |  | none |  | dcm | 50 | 4.053 | none | [5 empty] | 40 | 106 |  | 300 | 3 | none
360 | n-n-57 | C/C(C1=CC=CC=N1)=N\C2=C(C3=CC=CC=C3)C=CC=C2C(C4=CC=C(Cl)C=C4)C5=CC=C(Cl)C=C5 | 1692 | Organometallics 2021, 40, 17, 3033–3041 | ethylenenone | Pd | ethylene |  | none |  | dcm | 30 | 4.053 | none | [5 empty] | 40 | 94 |  | 1400 | 3 | none
360 | n-n-57 | C/C(C1=CC=CC=N1)=N\C2=C(C3=CC=CC=C3)C=CC=C2C(C4=CC=C(Cl)C=C4)C5=CC=C(Cl)C=C5 | 1693 | Organometallics 2021, 40, 17, 3033–3041 | ethylenenone | Pd | ethylene |  | none |  | dcm | 50 | 4.053 | none | [5 empty] | 40 | 127 |  | 300 | 3 | none
361 | n-n-58 | C/C(C1=CC=CC=N1)=N\C2=C(C3=CC=CC=C3)C=C(C)C=C2C4C5=CC=CC=C5CCC6=C4C=CC=C6 | 1694 | Organometallics 2021, 40, 17, 3033–3041 | ethylenenone | Pd | ethylene |  | none |  | dcm | 30 | 4.053 | none | [5 empty] | 40 | 76 |  | 185600 | 3 | none
361 | n-n-58 | C/C(C1=CC=CC=N1)=N\C2=C(C3=CC=CC=C3)C=C(C)C=C2C4C5=CC=CC=C5CCC6=C4C=CC=C6 | 1695 | Organometallics 2021, 40, 17, 3033–3041 | ethylenenone | Pd | ethylene |  | none |  | dcm | 50 | 4.053 | none | [5 empty] | 40 | 129 |  | 163100 | 3 | none
357 | n-n-54 | C/C(C1=CC=CC=N1)=N\C2=C(C3=CC=CC=C3)C=CC=C2C(C4=CC=CC=C4)C5=CC=CC=C5 | 1696 | Organometallics 2021, 40, 17, 3033–3041 | ethylenemethyl acrylate | Pd | ethylene |  | methyl acrylate |  | dcm | 40 | 4.053 | 10 | [5 empty] | 20 | 21.7 |  | 300 | 12 | 3.2
357 | n-n-54 | C/C(C1=CC=CC=N1)=N\C2=C(C3=CC=CC=C3)C=CC=C2C(C4=CC=CC=C4)C5=CC=CC=C5 | 1697 | Organometallics 2021, 40, 17, 3033–3041 | ethylenemethyl acrylate | Pd | ethylene |  | methyl acrylate |  | dcm | 40 | 4.053 | 20 | [5 empty] | 20 | 5.3 |  | 400 | 12 | 10.2
358 | n-n-55 | C/C(C1=CC=CC=N1)=N\C2=C(C3=CC=CC=C3)C=CC=C2C(C4=CC=C(C)C=C4)C5=CC=C(C)C=C5 | 1698 | Organometallics 2021, 40, 17, 3033–3041 | ethylenemethyl acrylate | Pd | ethylene |  | methyl acrylate |  | dcm | 40 | 4.053 | 10 | [5 empty] | 20 | 18.6 |  | 300 | 12 | 3.4
358 | n-n-55 | C/C(C1=CC=CC=N1)=N\C2=C(C3=CC=CC=C3)C=CC=C2C(C4=CC=C(C)C=C4)C5=CC=C(C)C=C5 | 1699 | Organometallics 2021, 40, 17, 3033–3041 | ethylenemethyl acrylate | Pd | ethylene |  | methyl acrylate |  | dcm | 40 | 4.053 | 20 | [5 empty] | 20 | 5 |  | 400 | 12 | 9.8
359 | n-n-56 | C/C(C1=CC=CC=N1)=N\C2=C(C3=CC=CC=C3)C=CC=C2C(C4=CC=C(F)C=C4)C5=CC=C(F)C=C5 | 1700 | Organometallics 2021, 40, 17, 3033–3041 | ethylenemethyl acrylate | Pd | ethylene |  | methyl acrylate |  | dcm | 40 | 4.053 | 10 | [5 empty] | 20 | 16.9 |  | 300 | 12 | 2.8
359 | n-n-56 | C/C(C1=CC=CC=N1)=N\C2=C(C3=CC=CC=C3)C=CC=C2C(C4=CC=C(F)C=C4)C5=CC=C(F)C=C5 | 1701 | Organometallics 2021, 40, 17, 3033–3041 | ethylenemethyl acrylate | Pd | ethylene |  | methyl acrylate |  | dcm | 40 | 4.053 | 20 | [5 empty] | 20 | 4.9 |  | 300 | 12 | 6.5
360 | n-n-57 | C/C(C1=CC=CC=N1)=N\C2=C(C3=CC=CC=C3)C=CC=C2C(C4=CC=C(Cl)C=C4)C5=CC=C(Cl)C=C5 | 1702 | Organometallics 2021, 40, 17, 3033–3041 | ethylenemethyl acrylate | Pd | ethylene |  | methyl acrylate |  | dcm | 40 | 4.053 | 10 | [5 empty] | 20 | 9.3 |  | 300 | 12 | 2.8
360 | n-n-57 | C/C(C1=CC=CC=N1)=N\C2=C(C3=CC=CC=C3)C=CC=C2C(C4=CC=C(Cl)C=C4)C5=CC=C(Cl)C=C5 | 1703 | Organometallics 2021, 40, 17, 3033–3041 | ethylenemethyl acrylate | Pd | ethylene |  | methyl acrylate |  | dcm | 40 | 4.053 | 20 | [5 empty] | 20 | 3.1 |  | 300 | 12 | 7.1
361 | n-n-58 | C/C(C1=CC=CC=N1)=N\C2=C(C3=CC=CC=C3)C=C(C)C=C2C4C5=CC=CC=C5CCC6=C4C=CC=C6 | 1704 | Organometallics 2021, 40, 17, 3033–3041 | ethylenemethyl acrylate | Pd | ethylene |  | methyl acrylate |  | dcm | 40 | 4.053 | 10 | [5 empty] | 20 | 15.1 |  | 2300 | 12 | 3.8
361 | n-n-58 | C/C(C1=CC=CC=N1)=N\C2=C(C3=CC=CC=C3)C=C(C)C=C2C4C5=CC=CC=C5CCC6=C4C=CC=C6 | 1705 | Organometallics 2021, 40, 17, 3033–3041 | ethylenemethyl acrylate | Pd | ethylene |  | methyl acrylate |  | dcm | 40 | 4.053 | 20 | [5 empty] | 20 | 3.9 |  | 1700 | 12 | 7.8
361 | n-n-58 | C/C(C1=CC=CC=N1)=N\C2=C(C3=CC=CC=C3)C=C(C)C=C2C4C5=CC=CC=C5CCC6=C4C=CC=C6 | 1706 | Organometallics 2021, 40, 17, 3033–3041 | ethylenemethyl acrylate | Pd | ethylene |  | methyl acrylate |  | dcm | 40 | 4.053 | 30 | [5 empty] | 20 | 1.8 |  | 1000 | 12 | 12.9
361 | n-n-58 | C/C(C1=CC=CC=N1)=N\C2=C(C3=CC=CC=C3)C=C(C)C=C2C4C5=CC=CC=C5CCC6=C4C=CC=C6 | 1707 | Organometallics 2021, 40, 17, 3033–3041 | ethylenemethyl acrylate | Pd | ethylene |  | methyl acrylate |  | dcm | 40 | 4.053 | 40 | [5 empty] | 20 | 1.3 |  | 800 | 12 | 15.2
362 | n-n-59 | CC(C(C=CC=C1C(C)C)=C1/N=C2C(C3=C4C=CC=C3)C(C=CC=C5)=C5C4C/2=N/C6=C(C(C)C)C=CC=C6C(C)C)C | 1708 | Macromolecules 2017, 50, 15, 5661–5669 | ethylenenone | Pd | ethylene |  | none |  | dcm | 15 | 0.206843 | none | [5 empty] | 30 | 10.4 |  | 16800 | 2 | none
362 | n-n-59 | CC(C(C=CC=C1C(C)C)=C1/N=C2C(C3=C4C=CC=C3)C(C=CC=C5)=C5C4C/2=N/C6=C(C(C)C)C=CC=C6C(C)C)C | 1709 | Macromolecules 2017, 50, 15, 5661–5669 | ethylenenone | Pd | ethylene |  | none |  | dcm | 25 | 0.206843 | none | [5 empty] | 30 | 14.2 |  | 40300 | 2 | none
362 | n-n-59 | CC(C(C=CC=C1C(C)C)=C1/N=C2C(C3=C4C=CC=C3)C(C=CC=C5)=C5C4C/2=N/C6=C(C(C)C)C=CC=C6C(C)C)C | 1710 | Macromolecules 2017, 50, 15, 5661–5669 | ethylenenone | Pd | ethylene |  | none |  | dcm | 35 | 0.206843 | none | [5 empty] | 30 | 21.7 |  | 31700 | 2 | none
362 | n-n-59 | CC(C(C=CC=C1C(C)C)=C1/N=C2C(C3=C4C=CC=C3)C(C=CC=C5)=C5C4C/2=N/C6=C(C(C)C)C=CC=C6C(C)C)C | 1711 | Macromolecules 2017, 50, 15, 5661–5669 | ethylenenone | Pd | ethylene |  | none |  | dcm | 45 | 0.206843 | none | [5 empty] | 30 | 26.5 |  | 24600 | 2 | none
362 | n-n-59 | CC(C(C=CC=C1C(C)C)=C1/N=C2C(C3=C4C=CC=C3)C(C=CC=C5)=C5C4C/2=N/C6=C(C(C)C)C=CC=C6C(C)C)C | 1712 | Macromolecules 2017, 50, 15, 5661–5669 | ethylenenone | Pd | ethylene |  | none |  | dcm | 55 | 0.206843 | none | [5 empty] | 30 | 29.6 |  | 24200 | 2 | none
362 | n-n-59 | CC(C(C=CC=C1C(C)C)=C1/N=C2C(C3=C4C=CC=C3)C(C=CC=C5)=C5C4C/2=N/C6=C(C(C)C)C=CC=C6C(C)C)C | 1713 | Macromolecules 2017, 50, 15, 5661–5669 | ethylenenone | Pd | ethylene |  | none |  | dcm | 65 | 0.206843 | none | [5 empty] | 30 | 22.8 |  | 12200 | 2 | none
362 | n-n-59 | CC(C(C=CC=C1C(C)C)=C1/N=C2C(C3=C4C=CC=C3)C(C=CC=C5)=C5C4C/2=N/C6=C(C(C)C)C=CC=C6C(C)C)C | 1714 | Macromolecules 2017, 50, 15, 5661–5669 | ethylenenone | Pd | ethylene |  | none |  | dcm | 80 | 0.206843 | none | [5 empty] | 30 | 19.5 |  | 7000 | 2 | none
362 | n-n-59 | CC(C(C=CC=C1C(C)C)=C1/N=C2C(C3=C4C=CC=C3)C(C=CC=C5)=C5C4C/2=N/C6=C(C(C)C)C=CC=C6C(C)C)C | 1715 | Macromolecules 2017, 50, 15, 5661–5669 | ethylenenone | Pd | ethylene |  | none |  | dcm | 100 | 0.206843 | none | [5 empty] | 30 | 6.7 |  | 3000 | 2 | none
362 | n-n-59 | CC(C(C=CC=C1C(C)C)=C1/N=C2C(C3=C4C=CC=C3)C(C=CC=C5)=C5C4C/2=N/C6=C(C(C)C)C=CC=C6C(C)C)C | 1716 | Macromolecules 2017, 50, 15, 5661–5669 | ethylenenone | Pd | ethylene |  | none |  | dcm | 25 | 5.17107 | none | [5 empty] | 30 | 67.7 |  | 50400 | 2 | none
362 | n-n-59 | CC(C(C=CC=C1C(C)C)=C1/N=C2C(C3=C4C=CC=C3)C(C=CC=C5)=C5C4C/2=N/C6=C(C(C)C)C=CC=C6C(C)C)C | 1717 | Macromolecules 2017, 50, 15, 5661–5669 | ethylenenone | Pd | ethylene |  | none |  | dcm | 25 | 20.6843 | none | [5 empty] | 30 | 76.5 |  | 54200 | 2 | none
362 | n-n-59 | CC(C(C=CC=C1C(C)C)=C1/N=C2C(C3=C4C=CC=C3)C(C=CC=C5)=C5C4C/2=N/C6=C(C(C)C)C=CC=C6C(C)C)C | 1718 | Macromolecules 2017, 50, 15, 5661–5669 | ethylenemethyl acrylate | Pd | ethylene |  | methyl acrylate |  | dcm | 15 | 0.206843 | 33 | [5 empty] | 30 | 3.108333 |  | 33000 | 6 | 1.35
362 | n-n-59 | CC(C(C=CC=C1C(C)C)=C1/N=C2C(C3=C4C=CC=C3)C(C=CC=C5)=C5C4C/2=N/C6=C(C(C)C)C=CC=C6C(C)C)C | 1719 | Macromolecules 2017, 50, 15, 5661–5669 | ethylenemethyl acrylate | Pd | ethylene |  | methyl acrylate |  | dcm | 25 | 0.206843 | 33 | [5 empty] | 30 | 3.583333 |  | 36300 | 6 | 1.84
362 | n-n-59 | CC(C(C=CC=C1C(C)C)=C1/N=C2C(C3=C4C=CC=C3)C(C=CC=C5)=C5C4C/2=N/C6=C(C(C)C)C=CC=C6C(C)C)C | 1720 | Macromolecules 2017, 50, 15, 5661–5669 | ethylenemethyl acrylate | Pd | ethylene |  | methyl acrylate |  | dcm | 35 | 0.206843 | 33 | [5 empty] | 30 | 1.991667 |  | 17900 | 6 | 3.14
362 | n-n-59 | CC(C(C=CC=C1C(C)C)=C1/N=C2C(C3=C4C=CC=C3)C(C=CC=C5)=C5C4C/2=N/C6=C(C(C)C)C=CC=C6C(C)C)C | 1721 | Macromolecules 2017, 50, 15, 5661–5669 | ethylenemethyl acrylate | Pd | ethylene |  | methyl acrylate |  | dcm | 50 | 0.206843 | 33 | [5 empty] | 30 | 1.208333 |  | 12600 | 6 | 4.64
362 | n-n-59 | CC(C(C=CC=C1C(C)C)=C1/N=C2C(C3=C4C=CC=C3)C(C=CC=C5)=C5C4C/2=N/C6=C(C(C)C)C=CC=C6C(C)C)C | 1722 | Macromolecules 2017, 50, 15, 5661–5669 | ethylenemethyl acrylate | Pd | ethylene |  | methyl acrylate |  | dcm | 25 | 0.206843 | 16.5 | [5 empty] | 30 | 4.425 |  | 39200 | 6 | 1.01
362 | n-n-59 | CC(C(C=CC=C1C(C)C)=C1/N=C2C(C3=C4C=CC=C3)C(C=CC=C5)=C5C4C/2=N/C6=C(C(C)C)C=CC=C6C(C)C)C | 1723 | Macromolecules 2017, 50, 15, 5661–5669 | ethylenemethyl acrylate | Pd | ethylene |  | methyl acrylate |  | dcm | 25 | 0.206843 | 66 | [5 empty] | 30 | 1.308333 |  | 13400 | 6 | 4.32
362 | n-n-59 | CC(C(C=CC=C1C(C)C)=C1/N=C2C(C3=C4C=CC=C3)C(C=CC=C5)=C5C4C/2=N/C6=C(C(C)C)C=CC=C6C(C)C)C | 1724 | Macromolecules 2017, 50, 15, 5661–5669 | ethylenemethyl acrylate | Pd | ethylene |  | methyl acrylate |  | dcm | 25 | 5.17107 | 110 | [5 empty] | 50 | 24.15 |  | 32700 | 1 | 0.69
362 | n-n-59 | CC(C(C=CC=C1C(C)C)=C1/N=C2C(C3=C4C=CC=C3)C(C=CC=C5)=C5C4C/2=N/C6=C(C(C)C)C=CC=C6C(C)C)C | 1725 | Macromolecules 2017, 50, 15, 5661–5669 | ethylenemethyl acrylate | Pd | ethylene |  | methyl acrylate |  | dcm | 25 | 20.6843 | 220 | [5 empty] | 50 | 30.8 |  | 31100 | 0.5 | 0.55
362 | n-n-59 | CC(C(C=CC=C1C(C)C)=C1/N=C2C(C3=C4C=CC=C3)C(C=CC=C5)=C5C4C/2=N/C6=C(C(C)C)C=CC=C6C(C)C)C | 1726 | Macromolecules 2017, 50, 15, 5661–5669 | ethylenebutyl acrylate | Pd | ethylene |  | butyl acrylate |  | dcm | 25 | 0.206843 | 33 | [5 empty] | 30 | 1.825 |  | 20700 | 6 | 2.03
362 | n-n-59 | CC(C(C=CC=C1C(C)C)=C1/N=C2C(C3=C4C=CC=C3)C(C=CC=C5)=C5C4C/2=N/C6=C(C(C)C)C=CC=C6C(C)C)C | 1727 | Macromolecules 2017, 50, 15, 5661–5669 | ethylenedodecyl acrylate | Pd | ethylene |  | dodecyl acrylate |  | dcm | 25 | 0.206843 | 33 | [5 empty] | 30 | 2.333333 |  | 17100 | 6 | 2.66
363 | n-n-60 | [H]/C(C1=CC=CC=N1)=N\C2=C(C(C3=CC=C(C)C=C3)=CC=C4)C4=C(C(C5=CC=C([H])C=C5)C6=CC=C([H])C=C6)C=C2C(C7=CC=C([H])C=C7)C8=CC=C([H])C=C8 | 1728 | J. Catal. 2021, 393, 51-59 | ethylenenone | Pd | ethylene |  | none |  | dcm | 30 | 4 | none | [5 empty] | 40 | 14 |  | 15600 | 3 | none
363 | n-n-60 | [H]/C(C1=CC=CC=N1)=N\C2=C(C(C3=CC=C(C)C=C3)=CC=C4)C4=C(C(C5=CC=C([H])C=C5)C6=CC=C([H])C=C6)C=C2C(C7=CC=C([H])C=C7)C8=CC=C([H])C=C8 | 1729 | J. Catal. 2021, 393, 51-59 | ethylenenone | Pd | ethylene |  | none |  | dcm | 50 | 4 | none | [5 empty] | 40 | 32.3 |  | 10100 | 3 | none
364 | n-n-61 | [H]C(C=C1)=CC=C1C(C2=CC(C(C3=CC=C([H])C=C3)C4=CC=C([H])C=C4)=C5C(C(C6=CC=C(C)C=C6)=CC=C5)=C2/N=C(C)/C7=CC=CC=N7)C8=CC=C([H])C=C8 | 1730 | J. Catal. 2021, 393, 51-59 | ethylenenone | Pd | ethylene |  | none |  | dcm | 30 | 4 | none | [5 empty] | 40 | 17.3 |  | 53600 | 3 | none
364 | n-n-61 | [H]C(C=C1)=CC=C1C(C2=CC(C(C3=CC=C([H])C=C3)C4=CC=C([H])C=C4)=C5C(C(C6=CC=C(C)C=C6)=CC=C5)=C2/N=C(C)/C7=CC=CC=N7)C8=CC=C([H])C=C8 | 1731 | J. Catal. 2021, 393, 51-59 | ethylenenone | Pd | ethylene |  | none |  | dcm | 50 | 4 | none | [5 empty] | 40 | 55 |  | 46400 | 3 | none
365 | n-n-62 | CC(C=C1)=CC=C1C2=CC=CC3=C(C(C4=CC=C(OC)C=C4)C5=CC=C(OC)C=C5)C=C(C(C6=CC=C(OC)C=C6)C7=CC=C(OC)C=C7)C(/N=C(C)/C8=CC=CC=N8)=C32 | 1732 | J. Catal. 2021, 393, 51-59 | ethylenenone | Pd | ethylene |  | none |  | dcm | 30 | 4 | none | [5 empty] | 40 | 18.7 |  | 41800 | 3 | none
365 | n-n-62 | CC(C=C1)=CC=C1C2=CC=CC3=C(C(C4=CC=C(OC)C=C4)C5=CC=C(OC)C=C5)C=C(C(C6=CC=C(OC)C=C6)C7=CC=C(OC)C=C7)C(/N=C(C)/C8=CC=CC=N8)=C32 | 1733 | J. Catal. 2021, 393, 51-59 | ethylenenone | Pd | ethylene |  | none |  | dcm | 50 | 4 | none | [5 empty] | 40 | 47.3 |  | 10300 | 3 | none
366 | n-n-63 | CC(C=C1)=CC=C1C2=CC=CC3=C(C(C4=CC=C(C)C=C4)C5=CC=C(C)C=C5)C=C(C(C6=CC=C(C)C=C6)C7=CC=C(C)C=C7)C(/N=C(C)/C8=CC=CC=N8)=C32 | 1734 | J. Catal. 2021, 393, 51-59 | ethylenenone | Pd | ethylene |  | none |  | dcm | 30 | 4 | none | [5 empty] | 40 | 14 |  | 68400 | 3 | none
366 | n-n-63 | CC(C=C1)=CC=C1C2=CC=CC3=C(C(C4=CC=C(C)C=C4)C5=CC=C(C)C=C5)C=C(C(C6=CC=C(C)C=C6)C7=CC=C(C)C=C7)C(/N=C(C)/C8=CC=CC=N8)=C32 | 1735 | J. Catal. 2021, 393, 51-59 | ethylenenone | Pd | ethylene |  | none |  | dcm | 50 | 4 | none | [5 empty] | 40 | 47.3 |  | 46600 | 3 | none
367 | n-n-64 | FC(C=C1)=CC=C1C(C2=CC(C(C3=CC=C(F)C=C3)C4=CC=C(F)C=C4)=C5C(C(C6=CC=C(C)C=C6)=CC=C5)=C2/N=C(C)/C7=CC=CC=N7)C8=CC=C(F)C=C8 | 1736 | J. Catal. 2021, 393, 51-59 | ethylenenone | Pd | ethylene |  | none |  | dcm | 30 | 4 | none | [5 empty] | 40 | 24.3 |  | 63400 | 3 | none
367 | n-n-64 | FC(C=C1)=CC=C1C(C2=CC(C(C3=CC=C(F)C=C3)C4=CC=C(F)C=C4)=C5C(C(C6=CC=C(C)C=C6)=CC=C5)=C2/N=C(C)/C7=CC=CC=N7)C8=CC=C(F)C=C8 | 1737 | J. Catal. 2021, 393, 51-59 | ethylenenone | Pd | ethylene |  | none |  | dcm | 50 | 4 | none | [5 empty] | 40 | 36.7 |  | 54200 | 3 | none
368 | n-n-65 | C/C(C1=CC=CC=N1)=N\C2=C(C3C4=CC=CC=C4CCC5=C3C=CC=C5)C=C(C)C=C2C6C7=CC=CC=C7CCC8=C6C=CC=C8 | 1738 | J. Catal. 2021, 393, 51-59 | ethylenenone | Pd | ethylene |  | none |  | dcm | 30 | 4 | none | [5 empty] | 40 | 77 |  | 124000 | 3 | none
368 | n-n-65 | C/C(C1=CC=CC=N1)=N\C2=C(C3C4=CC=CC=C4CCC5=C3C=CC=C5)C=C(C)C=C2C6C7=CC=CC=C7CCC8=C6C=CC=C8 | 1739 | J. Catal. 2021, 393, 51-59 | ethylenenone | Pd | ethylene |  | none |  | dcm | 50 | 4 | none | [5 empty] | 40 | 298 |  | 51600 | 3 | none
369 | n-n-66 | C/C(C1=CC=CC=N1)=N\C2=C(C(C3=CC=C(C)C=C3)=CC=C4)C4=C(C5C6=CC=CC=C6CCC7=C5C=CC=C7)C=C2C8C9=CC=CC=C9CCC%10=C8C=CC=C%10 | 1740 | J. Catal. 2021, 393, 51-59 | ethylenenone | Pd | ethylene |  | none |  | dcm | 30 | 4 | none | [5 empty] | 40 | 17.7 |  | 56800 | 3 | none
369 | n-n-66 | C/C(C1=CC=CC=N1)=N\C2=C(C(C3=CC=C(C)C=C3)=CC=C4)C4=C(C5C6=CC=CC=C6CCC7=C5C=CC=C7)C=C2C8C9=CC=CC=C9CCC%10=C8C=CC=C%10 | 1741 | J. Catal. 2021, 393, 51-59 | ethylenenone | Pd | ethylene |  | none |  | dcm | 50 | 4 | none | [5 empty] | 40 | 47 |  | 73900 | 3 | none
309 | n-n-27 | CC(C1=CC=CC(C(C)C)=C1/N=C(C2=CC=CC3=CC=CC4=C23)/C4=N/C5=C(C(C)C)C=CC=C5C(C)C)C | 1742 | J. Catal. 2021, 393, 51-59 | ethylenenone | Pd | ethylene |  | none |  | dcm | 30 | 4 | none | [5 empty] | 40 | 37.7 |  | 30500 | 3 | none
309 | n-n-27 | CC(C1=CC=CC(C(C)C)=C1/N=C(C2=CC=CC3=CC=CC4=C23)/C4=N/C5=C(C(C)C)C=CC=C5C(C)C)C | 1743 | J. Catal. 2021, 393, 51-59 | ethylenenone | Pd | ethylene |  | none |  | dcm | 50 | 4 | none | [5 empty] | 40 | 33.7 |  | 11500 | 3 | none
363 | n-n-60 | [H]/C(C1=CC=CC=N1)=N\C2=C(C(C3=CC=C(C)C=C3)=CC=C4)C4=C(C(C5=CC=C([H])C=C5)C6=CC=C([H])C=C6)C=C2C(C7=CC=C([H])C=C7)C8=CC=C([H])C=C8 | 1744 | J. Catal. 2021, 393, 51-59 | ethylenemethyl acrylate | Pd | ethylene |  | methyl acrylate |  | dcm | 40 | 4.053 | 20 | [5 empty] | 20 | 2.55 |  | 5300 | 10 | 13.8
363 | n-n-60 | [H]/C(C1=CC=CC=N1)=N\C2=C(C(C3=CC=C(C)C=C3)=CC=C4)C4=C(C(C5=CC=C([H])C=C5)C6=CC=C([H])C=C6)C=C2C(C7=CC=C([H])C=C7)C8=CC=C([H])C=C8 | 1745 | J. Catal. 2021, 393, 51-59 | ethylenemethyl acrylate | Pd | ethylene |  | methyl acrylate |  | dcm | 40 | 4.053 | 40 | [5 empty] | 20 | 0.8 |  | 2400 | 10 | 22.5
364 | n-n-61 | [H]C(C=C1)=CC=C1C(C2=CC(C(C3=CC=C([H])C=C3)C4=CC=C([H])C=C4)=C5C(C(C6=CC=C(C)C=C6)=CC=C5)=C2/N=C(C)/C7=CC=CC=N7)C8=CC=C([H])C=C8 | 1746 | J. Catal. 2021, 393, 51-59 | ethylenemethyl acrylate | Pd | ethylene |  | methyl acrylate |  | dcm | 40 | 4.053 | 20 | [5 empty] | 20 | 2 |  | 18900 | 10 | 10.1
364 | n-n-61 | [H]C(C=C1)=CC=C1C(C2=CC(C(C3=CC=C([H])C=C3)C4=CC=C([H])C=C4)=C5C(C(C6=CC=C(C)C=C6)=CC=C5)=C2/N=C(C)/C7=CC=CC=N7)C8=CC=C([H])C=C8 | 1747 | J. Catal. 2021, 393, 51-59 | ethylenemethyl acrylate | Pd | ethylene |  | methyl acrylate |  | dcm | 40 | 4.053 | 40 | [5 empty] | 20 | 0.55 |  | 5100 | 10 | 17.5
365 | n-n-62 | CC(C=C1)=CC=C1C2=CC=CC3=C(C(C4=CC=C(OC)C=C4)C5=CC=C(OC)C=C5)C=C(C(C6=CC=C(OC)C=C6)C7=CC=C(OC)C=C7)C(/N=C(C)/C8=CC=CC=N8)=C32 | 1748 | J. Catal. 2021, 393, 51-59 | ethylenemethyl acrylate | Pd | ethylene |  | methyl acrylate |  | dcm | 40 | 4.053 | 20 | [5 empty] | 20 | 2.15 |  | 19400 | 10 | 10.4
365 | n-n-62 | CC(C=C1)=CC=C1C2=CC=CC3=C(C(C4=CC=C(OC)C=C4)C5=CC=C(OC)C=C5)C=C(C(C6=CC=C(OC)C=C6)C7=CC=C(OC)C=C7)C(/N=C(C)/C8=CC=CC=N8)=C32 | 1749 | J. Catal. 2021, 393, 51-59 | ethylenemethyl acrylate | Pd | ethylene |  | methyl acrylate |  | dcm | 40 | 4.053 | 40 | [5 empty] | 20 | 0.65 |  | 5600 | 10 | 22.7
366 | n-n-63 | CC(C=C1)=CC=C1C2=CC=CC3=C(C(C4=CC=C(C)C=C4)C5=CC=C(C)C=C5)C=C(C(C6=CC=C(C)C=C6)C7=CC=C(C)C=C7)C(/N=C(C)/C8=CC=CC=N8)=C32 | 1750 | J. Catal. 2021, 393, 51-59 | ethylenemethyl acrylate | Pd | ethylene |  | methyl acrylate |  | dcm | 40 | 4.053 | 20 | [5 empty] | 20 | 3.75 |  | 20700 | 10 | 10.9
366 | n-n-63 | CC(C=C1)=CC=C1C2=CC=CC3=C(C(C4=CC=C(C)C=C4)C5=CC=C(C)C=C5)C=C(C(C6=CC=C(C)C=C6)C7=CC=C(C)C=C7)C(/N=C(C)/C8=CC=CC=N8)=C32 | 1751 | J. Catal. 2021, 393, 51-59 | ethylenemethyl acrylate | Pd | ethylene |  | methyl acrylate |  | dcm | 40 | 4.053 | 40 | [5 empty] | 20 | 0.85 |  | 4400 | 10 | 17.5
367 | n-n-64 | FC(C=C1)=CC=C1C(C2=CC(C(C3=CC=C(F)C=C3)C4=CC=C(F)C=C4)=C5C(C(C6=CC=C(C)C=C6)=CC=C5)=C2/N=C(C)/C7=CC=CC=N7)C8=CC=C(F)C=C8 | 1752 | J. Catal. 2021, 393, 51-59 | ethylenemethyl acrylate | Pd | ethylene |  | methyl acrylate |  | dcm | 40 | 4.053 | 20 | [5 empty] | 20 | 2.1 |  | 12800 | 10 | 8.4
367 | n-n-64 | FC(C=C1)=CC=C1C(C2=CC(C(C3=CC=C(F)C=C3)C4=CC=C(F)C=C4)=C5C(C(C6=CC=C(C)C=C6)=CC=C5)=C2/N=C(C)/C7=CC=CC=N7)C8=CC=C(F)C=C8 | 1753 | J. Catal. 2021, 393, 51-59 | ethylenemethyl acrylate | Pd | ethylene |  | methyl acrylate |  | dcm | 40 | 4.053 | 40 | [5 empty] | 20 | 0.55 |  | 3200 | 10 | 17.5
368 | n-n-65 | C/C(C1=CC=CC=N1)=N\C2=C(C3C4=CC=CC=C4CCC5=C3C=CC=C5)C=C(C)C=C2C6C7=CC=CC=C7CCC8=C6C=CC=C8 | 1754 | J. Catal. 2021, 393, 51-59 | ethylenemethyl acrylate | Pd | ethylene |  | methyl acrylate |  | dcm | 40 | 4.053 | 20 | [5 empty] | 20 | 9.25 |  | 20100 | 10 | 6.7
368 | n-n-65 | C/C(C1=CC=CC=N1)=N\C2=C(C3C4=CC=CC=C4CCC5=C3C=CC=C5)C=C(C)C=C2C6C7=CC=CC=C7CCC8=C6C=CC=C8 | 1755 | J. Catal. 2021, 393, 51-59 | ethylenemethyl acrylate | Pd | ethylene |  | methyl acrylate |  | dcm | 40 | 4.053 | 40 | [5 empty] | 20 | 1.9 |  | 10200 | 10 | 11.4
369 | n-n-66 | C/C(C1=CC=CC=N1)=N\C2=C(C(C3=CC=C(C)C=C3)=CC=C4)C4=C(C5C6=CC=CC=C6CCC7=C5C=CC=C7)C=C2C8C9=CC=CC=C9CCC%10=C8C=CC=C%10 | 1756 | J. Catal. 2021, 393, 51-59 | ethylenemethyl acrylate | Pd | ethylene |  | methyl acrylate |  | dcm | 40 | 4.053 | 20 | [5 empty] | 20 | 1.55 |  | 23400 | 10 | 8.4
369 | n-n-66 | C/C(C1=CC=CC=N1)=N\C2=C(C(C3=CC=C(C)C=C3)=CC=C4)C4=C(C5C6=CC=CC=C6CCC7=C5C=CC=C7)C=C2C8C9=CC=CC=C9CCC%10=C8C=CC=C%10 | 1757 | J. Catal. 2021, 393, 51-59 | ethylenemethyl acrylate | Pd | ethylene |  | methyl acrylate |  | dcm | 40 | 4.053 | 40 | [5 empty] | 20 | 0.85 |  | 13300 | 10 | 15.3
309 | n-n-27 | CC(C1=CC=CC(C(C)C)=C1/N=C(C2=CC=CC3=CC=CC4=C23)/C4=N/C5=C(C(C)C)C=CC=C5C(C)C)C | 1758 | J. Catal. 2021, 393, 51-59 | ethylenemethyl acrylate | Pd | ethylene |  | methyl acrylate |  | dcm | 40 | 4.053 | 20 | [5 empty] | 20 | 2.75 |  | 9700 | 10 | 1
309 | n-n-27 | CC(C1=CC=CC(C(C)C)=C1/N=C(C2=CC=CC3=CC=CC4=C23)/C4=N/C5=C(C(C)C)C=CC=C5C(C)C)C | 1759 | J. Catal. 2021, 393, 51-59 | ethylenemethyl acrylate | Pd | ethylene |  | methyl acrylate |  | dcm | 40 | 4.053 | 40 | [5 empty] | 20 | 1.75 |  | 8000 | 10 | 2.1
368 | n-n-65 | C/C(C1=CC=CC=N1)=N\C2=C(C3C4=CC=CC=C4CCC5=C3C=CC=C5)C=C(C)C=C2C6C7=CC=CC=C7CCC8=C6C=CC=C8 | 1760 | J. Catal. 2021, 393, 51-59 | ethyleneacrylic acid | Pd | ethylene |  | acrylic acid |  | dcm | 40 | 4.053 | 20 | [5 empty] | 20 | 11.1 |  | 27.4 | 10 | 3.92
368 | n-n-65 | C/C(C1=CC=CC=N1)=N\C2=C(C3C4=CC=CC=C4CCC5=C3C=CC=C5)C=C(C)C=C2C6C7=CC=CC=C7CCC8=C6C=CC=C8 | 1761 | J. Catal. 2021, 393, 51-59 | ethylenebutyl acrylate | Pd | ethylene |  | butyl acrylate |  | dcm | 40 | 4.053 | 20 | [5 empty] | 20 | 2.8 |  | 19.3 | 10 | 7.48
368 | n-n-65 | C/C(C1=CC=CC=N1)=N\C2=C(C3C4=CC=CC=C4CCC5=C3C=CC=C5)C=C(C)C=C2C6C7=CC=CC=C7CCC8=C6C=CC=C8 | 1762 | J. Catal. 2021, 393, 51-59 | ethylene6FA | Pd | ethylene |  | 6FA |  | dcm | 40 | 4.053 | 20 | [5 empty] | 20 | 82.9 |  | 31.7 | 10 | 2.92
369 | n-n-66 | C/C(C1=CC=CC=N1)=N\C2=C(C(C3=CC=C(C)C=C3)=CC=C4)C4=C(C5C6=CC=CC=C6CCC7=C5C=CC=C7)C=C2C8C9=CC=CC=C9CCC%10=C8C=CC=C%10 | 1763 | J. Catal. 2021, 393, 51-59 | ethyleneacrylic acid | Pd | ethylene |  | acrylic acid |  | dcm | 40 | 4.053 | 20 | [5 empty] | 20 | 2.8 |  | 25 | 10 | 6.25
369 | n-n-66 | C/C(C1=CC=CC=N1)=N\C2=C(C(C3=CC=C(C)C=C3)=CC=C4)C4=C(C5C6=CC=CC=C6CCC7=C5C=CC=C7)C=C2C8C9=CC=CC=C9CCC%10=C8C=CC=C%10 | 1764 | J. Catal. 2021, 393, 51-59 | ethylenebutyl acrylate | Pd | ethylene |  | butyl acrylate |  | dcm | 40 | 4.053 | 20 | [5 empty] | 20 | 1.3 |  | 15.9 | 10 | 9.13
369 | n-n-66 | C/C(C1=CC=CC=N1)=N\C2=C(C(C3=CC=C(C)C=C3)=CC=C4)C4=C(C5C6=CC=CC=C6CCC7=C5C=CC=C7)C=C2C8C9=CC=CC=C9CCC%10=C8C=CC=C%10 | 1765 | J. Catal. 2021, 393, 51-59 | ethylene6FA | Pd | ethylene |  | 6FA |  | dcm | 40 | 4.053 | 20 | [5 empty] | 20 | 35.8 |  | 26.4 | 10 | 3.82
309 | n-n-27 | CC(C1=CC=CC(C(C)C)=C1/N=C(C2=CC=CC3=CC=CC4=C23)/C4=N/C5=C(C(C)C)C=CC=C5C(C)C)C | 1766 | J. Catal. 2021, 393, 51-59 | ethyleneacrylic acid | Pd | ethylene |  | acrylic acid |  | dcm | 40 | 4.053 | 20 | [5 empty] | 20 | 3.2 |  | 12.7 | 10 | 0.24
309 | n-n-27 | CC(C1=CC=CC(C(C)C)=C1/N=C(C2=CC=CC3=CC=CC4=C23)/C4=N/C5=C(C(C)C)C=CC=C5C(C)C)C | 1767 | J. Catal. 2021, 393, 51-59 | ethylenebutyl acrylate | Pd | ethylene |  | butyl acrylate |  | dcm | 40 | 4.053 | 20 | [5 empty] | 20 | 2.2 |  | 10.2 | 10 | 0.39
309 | n-n-27 | CC(C1=CC=CC(C(C)C)=C1/N=C(C2=CC=CC3=CC=CC4=C23)/C4=N/C5=C(C(C)C)C=CC=C5C(C)C)C | 1768 | J. Catal. 2021, 393, 51-59 | ethylene6FA | Pd | ethylene |  | 6FA |  | dcm | 40 | 4.053 | 20 | [5 empty] | 20 | 4.6 |  | 13.1 | 10 | 0.3
370 | n-n-70 | CC(/C(C)=N/C1=C(CC2=CC=CC=C2)C=C(O)C=C1CC3=CC=CC=C3)=N\C4=C(C(C5=CC=CC=C5)C6=CC=CC=C6)C=C(O)C=C4C(C7=CC=CC=C7)C8=CC=CC=C8.CC9=CC=CC=C9.CC%10=CC=CC=C%10 | 1769 | Chinese J. Polym. Sci. 2019, 37, 974–980 | ethylenenone | Pd | ethylene |  | none |  | toluene | 25 | 9 | none | [5 empty] | 52 | 470 |  | 546000 | 0.15 | none
370 | n-n-70 | CC(/C(C)=N/C1=C(CC2=CC=CC=C2)C=C(O)C=C1CC3=CC=CC=C3)=N\C4=C(C(C5=CC=CC=C5)C6=CC=CC=C6)C=C(O)C=C4C(C7=CC=CC=C7)C8=CC=CC=C8.CC9=CC=CC=C9.CC%10=CC=CC=C%10 | 1770 | Chinese J. Polym. Sci. 2019, 37, 974–980 | ethylenenone | Pd | ethylene |  | none |  | toluene | 40 | 9 | none | [5 empty] | 52 | 1380 |  | 639000 | 0.15 | none
370 | n-n-70 | CC(/C(C)=N/C1=C(CC2=CC=CC=C2)C=C(O)C=C1CC3=CC=CC=C3)=N\C4=C(C(C5=CC=CC=C5)C6=CC=CC=C6)C=C(O)C=C4C(C7=CC=CC=C7)C8=CC=CC=C8.CC9=CC=CC=C9.CC%10=CC=CC=C%10 | 1771 | Chinese J. Polym. Sci. 2019, 37, 974–980 | ethylenenone | Pd | ethylene |  | none |  | toluene | 60 | 9 | none | [5 empty] | 52 | 220 |  | 308000 | 0.15 | none
370 | n-n-70 | CC(/C(C)=N/C1=C(CC2=CC=CC=C2)C=C(O)C=C1CC3=CC=CC=C3)=N\C4=C(C(C5=CC=CC=C5)C6=CC=CC=C6)C=C(O)C=C4C(C7=CC=CC=C7)C8=CC=CC=C8.CC9=CC=CC=C9.CC%10=CC=CC=C%10 | 1772 | Chinese J. Polym. Sci. 2019, 37, 974–980 | ethylenenone | Pd | ethylene |  | none |  | toluene | 80 | 9 | none | [5 empty] | 52 | 120 |  | 122000 | 0.15 | none
131 | p-n-4 | [H]C(C=CC=C1)=C1P(C2=C([H])C=CC=C2)C3=CC=CC=C3N(C)C | 1773 | Organometallics 2022, 41, 23, 3538–3545 | ethylenenone | Pd | ethylene |  | none |  | toluene | 60 | 20 | none | [5 empty] | 30 | 0 |  | 0 | 0.5 | none
132 | p-n-5 | CN(C)C1=CC=CC=C1P(C2=C(C(C)C)C=CC=C2)C3=C(C(C)C)C=CC=C3 | 1774 | Organometallics 2022, 41, 23, 3538–3545 | ethylenenone | Pd | ethylene |  | none |  | toluene | 60 | 20 | none | [5 empty] | 30 | 264 |  | 2820 | 0.5 | none
132 | p-n-5 | CN(C)C1=CC=CC=C1P(C2=C(C(C)C)C=CC=C2)C3=C(C(C)C)C=CC=C3 | 1775 | Organometallics 2022, 41, 23, 3538–3545 | ethylenenone | Pd | ethylene |  | none |  | toluene | 80 | 20 | none | [5 empty] | 30 | 300 |  | 2580 | 0.5 | none
132 | p-n-5 | CN(C)C1=CC=CC=C1P(C2=C(C(C)C)C=CC=C2)C3=C(C(C)C)C=CC=C3 | 1776 | Organometallics 2022, 41, 23, 3538–3545 | ethylenenone | Pd | ethylene |  | none |  | toluene | 100 | 20 | none | [5 empty] | 30 | 492 |  | 2350 | 0.5 | none
133 | p-n-5 | CN(C)C1=CC=CC=C1P(C2=C(C(C)C)C=CC=C2)C3=C(C(C)C)C=CC=C3 | 1777 | Organometallics 2022, 41, 23, 3538–3545 | ethylenenone | Pd | ethylene |  | none |  | toluene | 60 | 20 | none | [5 empty] | 30 | 276 |  | 3540 | 0.5 | none
133 | p-n-6 | CN(C)C1=CC=CC=C1P(C2=C(C3=CC=CC=C3)C=CC=C2)C4=C(C5=CC=CC=C5)C=CC=C4 | 1778 | Organometallics 2022, 41, 23, 3538–3545 | ethylenenone | Pd | ethylene |  | none |  | toluene | 80 | 20 | none | [5 empty] | 30 | 244 |  | 2800 | 0.5 | none
133 | p-n-6 | CN(C)C1=CC=CC=C1P(C2=C(C3=CC=CC=C3)C=CC=C2)C4=C(C5=CC=CC=C5)C=CC=C4 | 1779 | Organometallics 2022, 41, 23, 3538–3545 | ethylenenone | Pd | ethylene |  | none |  | toluene | 100 | 20 | none | [5 empty] | 30 | 112 |  | 2750 | 0.5 | none
134 | p-n-7 | CN(C)C1=CC=CC=C1P(C2=C(OC)C=CC=C2)C3=C(OC)C=CC=C3 | 1780 | Organometallics 2022, 41, 23, 3538–3545 | ethylenenone | Pd | ethylene |  | none |  | toluene | 60 | 20 | none | [5 empty] | 30 | 0 |  | 0 | 0.5 | none
135 | p-n-8 | CN(C)C1=CC=CC=C1P(C2=CC=CC=C2)C3=C(C4=C(OC)C=CC=C4OC)C=CC=C3 | 1781 | Organometallics 2022, 41, 23, 3538–3545 | ethylenenone | Pd | ethylene |  | none |  | toluene | 60 | 20 | none | [5 empty] | 30 | 128 |  | 4680 | 0.5 | none
135 | p-n-8 | CN(C)C1=CC=CC=C1P(C2=CC=CC=C2)C3=C(C4=C(OC)C=CC=C4OC)C=CC=C3 | 1782 | Organometallics 2022, 41, 23, 3538–3545 | ethylenenone | Pd | ethylene |  | none |  | toluene | 80 | 20 | none | [5 empty] | 30 | 444 |  | 3500 | 0.5 | none
135 | p-n-8 | CN(C)C1=CC=CC=C1P(C2=CC=CC=C2)C3=C(C4=C(OC)C=CC=C4OC)C=CC=C3 | 1783 | Organometallics 2022, 41, 23, 3538–3545 | ethylenenone | Pd | ethylene |  | none |  | toluene | 100 | 20 | none | [5 empty] | 30 | 432 |  | 2780 | 0.5 | none
135 | p-n-8 | CN(C)C1=CC=CC=C1P(C2=CC=CC=C2)C3=C(C4=C(OC)C=CC=C4OC)C=CC=C3 | 1784 | Organometallics 2022, 41, 23, 3538–3545 | ethylenenone | Pd | ethylene |  | none |  | toluene | 60 | 20 | none | [5 empty] | 30 | 134 |  | 4460 | 1 | none
135 | p-n-8 | CN(C)C1=CC=CC=C1P(C2=CC=CC=C2)C3=C(C4=C(OC)C=CC=C4OC)C=CC=C3 | 1785 | Organometallics 2022, 41, 23, 3538–3545 | ethylenenone | Pd | ethylene |  | none |  | toluene | 60 | 20 | none | [5 empty] | 30 | 86 |  | 4750 | 4 | none
135 | p-n-8 | CN(C)C1=CC=CC=C1P(C2=CC=CC=C2)C3=C(C4=C(OC)C=CC=C4OC)C=CC=C3 | 1786 | Organometallics 2022, 41, 23, 3538–3545 | ethylenenone | Pd | ethylene |  | none |  | toluene | 80 | 20 | none | [5 empty] | 30 | 476 |  | 5200 | 0.5 | none
132 | p-n-5 | CN(C)C1=CC=CC=C1P(C2=C(C(C)C)C=CC=C2)C3=C(C(C)C)C=CC=C3 | 1787 | Organometallics 2022, 41, 23, 3538–3545 | ethylenemethyl acrylate | Pd | ethylene |  | methyl acrylate |  | toluene | 60 | 20 | 20 | [5 empty] | 30 | 5 |  | 2720 | 1 | 0.1
131 | p-n-4 | [H]C(C=CC=C1)=C1P(C2=C([H])C=CC=C2)C3=CC=CC=C3N(C)C | 1788 | Organometallics 2022, 41, 23, 3538–3545 | ethylenemethyl acrylate | Pd | ethylene |  | methyl acrylate |  | toluene | 60 | 20 | 20 | [5 empty] | 30 | 10 |  | 0 | 1 | 0.01
135 | p-n-8 | CN(C)C1=CC=CC=C1P(C2=CC=CC=C2)C3=C(C4=C(OC)C=CC=C4OC)C=CC=C3 | 1789 | Organometallics 2022, 41, 23, 3538–3545 | ethylenemethyl acrylate | Pd | ethylene |  | methyl acrylate |  | toluene | 60 | 20 | 10 | [5 empty] | 30 | 12 |  | 7670 | 1 | 0
135 | p-n-8 | CN(C)C1=CC=CC=C1P(C2=CC=CC=C2)C3=C(C4=C(OC)C=CC=C4OC)C=CC=C3 | 1790 | Organometallics 2022, 41, 23, 3538–3545 | ethylenemethyl acrylate | Pd | ethylene |  | methyl acrylate |  | toluene | 60 | 20 | 20 | [5 empty] | 30 | 4.6 |  | 7500 | 1 | 0
132 | p-n-5 | CN(C)C1=CC=CC=C1P(C2=C(C(C)C)C=CC=C2)C3=C(C(C)C)C=CC=C3 | 1791 | Organometallics 2022, 41, 23, 3538–3545 | ethylene5-hexene-1-yl-acetate | Pd | ethylene |  | 5-hexene-1-yl-acetate |  | toluene | 60 | 20 | 20 | [5 empty] | 30 | 4.2 |  | 0 | 1 | 1.19
131 | p-n-4 | [H]C(C=CC=C1)=C1P(C2=C([H])C=CC=C2)C3=CC=CC=C3N(C)C | 1792 | Organometallics 2022, 41, 23, 3538–3545 | ethylene5-hexene-1-yl-acetate | Pd | ethylene |  | 5-hexene-1-yl-acetate |  | toluene | 60 | 20 | 20 | [5 empty] | 30 | 6 |  | 6450 | 1 | 0.48
135 | p-n-8 | CN(C)C1=CC=CC=C1P(C2=CC=CC=C2)C3=C(C4=C(OC)C=CC=C4OC)C=CC=C3 | 1793 | Organometallics 2022, 41, 23, 3538–3545 | ethylene5-hexene-1-yl-acetate | Pd | ethylene |  | 5-hexene-1-yl-acetate |  | toluene | 60 | 20 | 20 | [5 empty] | 30 | 11.4 |  | 5480 | 1 | 1.85
377 | c-o-13 | OS(C1=CC=CC2=CN(C3=CC=C(C(C)(C)C)C=C3)CN21)(=O)=O | 1794 | Organometallics 2019, 38, 19, 3786–3795 | norbonenenone | Pd | norbonene |  | none |  | 1,2-dichlorobenzene |  | 10.6 | none | [5 empty] | 10 | 12000 |  | none | 0.01666666666 | none
377 | c-o-13 | OS(C1=CC=CC2=CN(C3=CC=C(C(C)(C)C)C=C3)CN21)(=O)=O | 1795 | Organometallics 2019, 38, 19, 3786–3795 | norbonenenone | Pd | norbonene |  | none |  | 1,2-dichlorobenzene |  | 10.6 | none | [5 empty] | 10 | 43800 |  | none | 0.01666666666 | none
377 | c-o-13 | OS(C1=CC=CC2=CN(C3=CC=C(C(C)(C)C)C=C3)CN21)(=O)=O | 1796 | Organometallics 2019, 38, 19, 3786–3795 | norbonenenone | Pd | norbonene |  | none |  | 1,2-dichlorobenzene |  | 10.6 | none | [5 empty] | 10 | 49600 |  | none | 0.01666666666 | none
377 | c-o-13 | OS(C1=CC=CC2=CN(C3=CC=C(C(C)(C)C)C=C3)CN21)(=O)=O | 1797 | Organometallics 2019, 38, 19, 3786–3795 | norbonenenone | Pd | norbonene |  | none |  | 1,2-dichlorobenzene |  | 10.6 | none | [5 empty] | 10 | 60000 |  | none | 0.01666666666 | none
377 | c-o-13 | OS(C1=CC=CC2=CN(C3=CC=C(C(C)(C)C)C=C3)CN21)(=O)=O | 1798 | Organometallics 2019, 38, 19, 3786–3795 | norbonenenone | Pd | norbonene |  | none |  | 1,2-dichlorobenzene |  | 10.6 | none | [5 empty] | 10 | 50200 |  | none | 0.01666666666 | none
377 | c-o-13 | OS(C1=CC=CC2=CN(C3=CC=C(C(C)(C)C)C=C3)CN21)(=O)=O | 1799 | Organometallics 2019, 38, 19, 3786–3795 | norbonenenone | Pd | norbonene |  | none |  | 1,2-dichlorobenzene |  | 10.6 | none | [5 empty] | 10 | 49900 |  | none | 0.01666666666 | none
377 | c-o-13 | OS(C1=CC=CC2=CN(C3=CC=C(C(C)(C)C)C=C3)CN21)(=O)=O | 1800 | Organometallics 2019, 38, 19, 3786–3795 | norbonenenone | Pd | norbonene |  | none |  | 1,2-dichlorobenzene |  | 10.6 | none | [5 empty] | 10 | 34300 |  | none | 0.01666666666 | none
377 | c-o-13 | OS(C1=CC=CC2=CN(C3=CC=C(C(C)(C)C)C=C3)CN21)(=O)=O | 1801 | Organometallics 2019, 38, 19, 3786–3795 | norbonenenone | Pd | norbonene |  | none |  | 1,2-dichlorobenzene |  | 10.6 | none | [5 empty] | 10 | 0 |  | none | 0.01666666666 | none
376 | c-o-12 | CC1=CC(C)=CC(C)=C1N2CN3C(C=CC=C3S(O)(=O)=O)=C2 | 1802 | Organometallics 2019, 38, 19, 3786–3795 | norbonenenone | Pd | norbonene |  | none |  | 1,2-dichlorobenzene |  | 10.6 | none | [5 empty] | 10 | 55600 |  | none | 0.01666666666 | none
377 | c-o-13 | OS(C1=CC=CC2=CN(C3=CC=C(C(C)(C)C)C=C3)CN21)(=O)=O | 1803 | Organometallics 2019, 38, 19, 3786–3795 | norbonenenone | Pd | norbonene |  | none |  | 1,2-dichlorobenzene |  | 10.6 | none | [5 empty] | 10 | 54800 |  | none | 0.01666666666 | none
376 | c-o-12 | CC1=CC(C)=CC(C)=C1N2CN3C(C=CC=C3S(O)(=O)=O)=C2 | 1804 | Organometallics 2019, 38, 19, 3786–3795 | norbonenenone | Pd | norbonene |  | none |  | 1,2-dichlorobenzene |  | 10.6 | none | [5 empty] | 10 | 4800 |  | none | 0.01666666666 | none
376 | c-o-12 | CC1=CC(C)=CC(C)=C1N2CN3C(C=CC=C3S(O)(=O)=O)=C2 | 1805 | Organometallics 2019, 38, 19, 3786–3795 | norbonenenone | Pd | norbonene |  | none |  | 1,2-dichlorobenzene |  | 10.6 | none | [5 empty] | 10 | 4000 |  | none | 0.01666666666 | none
377 | c-o-13 | OS(C1=CC=CC2=CN(C3=CC=C(C(C)(C)C)C=C3)CN21)(=O)=O | 1806 | Organometallics 2019, 38, 19, 3786–3795 | norbonenenone | Pd | norbonene |  | none |  | 1,2-dichlorobenzene |  | 10.6 | none | [5 empty] | 10 | 42800 |  | none | 0.01666666666 | none
376 | c-o-12 | CC1=CC(C)=CC(C)=C1N2CN3C(C=CC=C3S(O)(=O)=O)=C2 | 1807 | Organometallics 2019, 38, 19, 3786–3795 | norbonenenone | Pd | norbonene |  | none |  | 1,2-dichlorobenzene |  | 10.6 | none | [5 empty] | 10 | 0 |  | none | 0.01666666666 | none
376 | c-o-12 | CC1=CC(C)=CC(C)=C1N2CN3C(C=CC=C3S(O)(=O)=O)=C2 | 1808 | Organometallics 2019, 38, 19, 3786–3795 | norbonenenone | Pd | norbonene |  | none |  | 1,2-dichlorobenzene |  | 10.6 | none | [5 empty] | 10 | 1900 |  | none | 0.01666666666 | none
196 | n-o-37 | O=C(C1=CC=CC=C12)C([N]C3=C(C(C4=CC=CC=C4)C5=CC=CC=C5)C=C(C)C=C3C(C6=CC=CC=C6)C7=CC=CC=C7)=CC2=O | 1809 | Polym. Chem., 2018, 9, 5476 | ethylenenone | Pd | ethylene |  | none |  | toluene | 40 | 10 | none | [5 empty] | 30 | 0 |  | 0 | 1 | none
196 | n-o-37 | O=C(C1=CC=CC=C12)C([N]C3=C(C(C4=CC=CC=C4)C5=CC=CC=C5)C=C(C)C=C3C(C6=CC=CC=C6)C7=CC=CC=C7)=CC2=O | 1810 | Polym. Chem., 2018, 9, 5476 | ethylenenone | Pd | ethylene |  | none |  | toluene | 40 | 10 | none | [5 empty] | 30 | 93 |  | 5960 | 1 | none
196 | n-o-37 | O=C(C1=CC=CC=C12)C([N]C3=C(C(C4=CC=CC=C4)C5=CC=CC=C5)C=C(C)C=C3C(C6=CC=CC=C6)C7=CC=CC=C7)=CC2=O | 1811 | Polym. Chem., 2018, 9, 5476 | ethylenenone | Pd | ethylene |  | none |  | toluene | 40 | 10 | none | [5 empty] | 30 | 83 |  | 6170 | 1 | none
196 | n-o-37 | O=C(C1=CC=CC=C12)C([N]C3=C(C(C4=CC=CC=C4)C5=CC=CC=C5)C=C(C)C=C3C(C6=CC=CC=C6)C7=CC=CC=C7)=CC2=O | 1812 | Polym. Chem., 2018, 9, 5476 | ethylenenone | Pd | ethylene |  | none |  | toluene | 40 | 10 | none | [5 empty] | 30 | 97 |  | 5370 | 1 | none
196 | n-o-37 | O=C(C1=CC=CC=C12)C([N]C3=C(C(C4=CC=CC=C4)C5=CC=CC=C5)C=C(C)C=C3C(C6=CC=CC=C6)C7=CC=CC=C7)=CC2=O | 1813 | Polym. Chem., 2018, 9, 5476 | ethylenenone | Pd | ethylene |  | none |  | toluene | 60 | 10 | none | [5 empty] | 30 | 132 |  | 4360 | 1 | none
196 | n-o-37 | O=C(C1=CC=CC=C12)C([N]C3=C(C(C4=CC=CC=C4)C5=CC=CC=C5)C=C(C)C=C3C(C6=CC=CC=C6)C7=CC=CC=C7)=CC2=O | 1814 | Polym. Chem., 2018, 9, 5476 | ethylenenone | Pd | ethylene |  | none |  | toluene | 80 | 10 | none | [5 empty] | 30 | 13 |  | 0 | 1 | none
198 | n-o-39 | O=C(C1=CC=CC=C12)C([N]C3=C(C(C)C)C=CC=C3C(C)C)=CC2=O | 1815 | Polym. Chem., 2018, 9, 5476 | ethylenenone | Pd | ethylene |  | none |  | toluene | 40 | 10 | none | [5 empty] | 30 | 24 |  | 1990 | 1 | none
197 | n-o-38 | O=C(C1=CC=CC=C12)C([N]C3=C(OC)C=CC=C3OC)=CC2=O | 1816 | Polym. Chem., 2018, 9, 5476 | ethylenenone | Pd | ethylene |  | none |  | toluene | 40 | 10 | none | [5 empty] | 30 | 0 |  | 0 | 1 | none
196 | n-o-37 | O=C(C1=CC=CC=C12)C([N]C3=C(C(C4=CC=CC=C4)C5=CC=CC=C5)C=C(C)C=C3C(C6=CC=CC=C6)C7=CC=CC=C7)=CC2=O | 1817 | Polym. Chem., 2018, 9, 5476 | ethylenemethyl acrylate | Pd | ethylene |  | methyl acrylate |  | toluene | 40 | 10.1325 | 30 | [5 empty] | 30 | 12 |  | 6820 | 1 | 0.12
196 | n-o-37 | O=C(C1=CC=CC=C12)C([N]C3=C(C(C4=CC=CC=C4)C5=CC=CC=C5)C=C(C)C=C3C(C6=CC=CC=C6)C7=CC=CC=C7)=CC2=O | 1818 | Polym. Chem., 2018, 9, 5476 | ethylenemethyl acrylate | Pd | ethylene |  | methyl acrylate |  | toluene | 40 | 10.1325 | 50 | [5 empty] | 30 | 10 |  | 4890 | 1 | 0.27
196 | n-o-37 | O=C(C1=CC=CC=C12)C([N]C3=C(C(C4=CC=CC=C4)C5=CC=CC=C5)C=C(C)C=C3C(C6=CC=CC=C6)C7=CC=CC=C7)=CC2=O | 1819 | Polym. Chem., 2018, 9, 5476 | ethylenemethyl acrylate | Pd | ethylene |  | methyl acrylate |  | toluene | 40 | 20.265 | 20 | [5 empty] | 30 | 55 |  | 9380 | 1 | 0.07
196 | n-o-37 | O=C(C1=CC=CC=C12)C([N]C3=C(C(C4=CC=CC=C4)C5=CC=CC=C5)C=C(C)C=C3C(C6=CC=CC=C6)C7=CC=CC=C7)=CC2=O | 1820 | Polym. Chem., 2018, 9, 5476 | ethylenemethyl acrylate | Pd | ethylene |  | methyl acrylate |  | toluene | 40 | 20.265 | 50 | [5 empty] | 30 | 33 |  | 8250 | 1 | 0.24
196 | n-o-37 | O=C(C1=CC=CC=C12)C([N]C3=C(C(C4=CC=CC=C4)C5=CC=CC=C5)C=C(C)C=C3C(C6=CC=CC=C6)C7=CC=CC=C7)=CC2=O | 1821 | Polym. Chem., 2018, 9, 5476 | ethylenemethyl acrylate | Pd | ethylene |  | methyl acrylate |  | toluene | 40 | 30.3975 | 50 | [5 empty] | 30 | 44 |  | 6990 | 1 | 0.1
198 | n-o-39 | O=C(C1=CC=CC=C12)C([N]C3=C(C(C)C)C=CC=C3C(C)C)=CC2=O | 1822 | Polym. Chem., 2018, 9, 5476 | ethylenemethyl acrylate | Pd | ethylene |  | methyl acrylate |  | toluene | 40 | 30.3975 | 30 | [5 empty] | 30 | 3 |  | 1260 | 1 | 3.54
196 | n-o-37 | O=C(C1=CC=CC=C12)C([N]C3=C(C(C4=CC=CC=C4)C5=CC=CC=C5)C=C(C)C=C3C(C6=CC=CC=C6)C7=CC=CC=C7)=CC2=O | 1823 | Polym. Chem., 2018, 9, 5476 | ethylene5-norbornene-2-yl acetate | Pd | ethylene |  | 5-norbornene-2-yl acetate |  | toluene | 40 | 10.1325 | 10 | [5 empty] | 30 | 356 |  | 17600 | 0.5 | 36
196 | n-o-37 | O=C(C1=CC=CC=C12)C([N]C3=C(C(C4=CC=CC=C4)C5=CC=CC=C5)C=C(C)C=C3C(C6=CC=CC=C6)C7=CC=CC=C7)=CC2=O | 1824 | Polym. Chem., 2018, 9, 5476 | ethylene5-norbornene-2-yl acetate | Pd | ethylene |  | 5-norbornene-2-yl acetate |  | toluene | 40 | 10.1325 | 20 | [5 empty] | 30 | 290 |  | 21800 | 0.5 | 42.3
196 | n-o-37 | O=C(C1=CC=CC=C12)C([N]C3=C(C(C4=CC=CC=C4)C5=CC=CC=C5)C=C(C)C=C3C(C6=CC=CC=C6)C7=CC=CC=C7)=CC2=O | 1825 | Polym. Chem., 2018, 9, 5476 | ethylene5-norbornene-2-yl acetate | Pd | ethylene |  | 5-norbornene-2-yl acetate |  | toluene | 40 | 10.1325 | 30 | [5 empty] | 30 | 204 |  | 25600 | 0.5 | 44.4
196 | n-o-37 | O=C(C1=CC=CC=C12)C([N]C3=C(C(C4=CC=CC=C4)C5=CC=CC=C5)C=C(C)C=C3C(C6=CC=CC=C6)C7=CC=CC=C7)=CC2=O | 1826 | Polym. Chem., 2018, 9, 5476 | ethylene5-norbornene-2-yl acetate | Pd | ethylene |  | 5-norbornene-2-yl acetate |  | toluene | 40 | 10.1325 | 50 | [5 empty] | 30 | 198 |  | 17000 | 0.5 | 48.8
196 | n-o-37 | O=C(C1=CC=CC=C12)C([N]C3=C(C(C4=CC=CC=C4)C5=CC=CC=C5)C=C(C)C=C3C(C6=CC=CC=C6)C7=CC=CC=C7)=CC2=O | 1827 | Polym. Chem., 2018, 9, 5476 | ethylene5-norbornene-2-yl acetate | Pd | ethylene |  | 5-norbornene-2-yl acetate |  | toluene | 60 | 10.1325 | 30 | [5 empty] | 30 | 268 |  | 20100 | 0.5 | 46.3
196 | n-o-37 | O=C(C1=CC=CC=C12)C([N]C3=C(C(C4=CC=CC=C4)C5=CC=CC=C5)C=C(C)C=C3C(C6=CC=CC=C6)C7=CC=CC=C7)=CC2=O | 1828 | Polym. Chem., 2018, 9, 5476 | ethylene5-norbornene-2-yl acetate | Pd | ethylene |  | 5-norbornene-2-yl acetate |  | toluene | 80 | 10.1325 | 30 | [5 empty] | 30 | 32 |  | 5400 | 0.5 | 46.7
196 | n-o-37 | O=C(C1=CC=CC=C12)C([N]C3=C(C(C4=CC=CC=C4)C5=CC=CC=C5)C=C(C)C=C3C(C6=CC=CC=C6)C7=CC=CC=C7)=CC2=O | 1829 | Polym. Chem., 2018, 9, 5476 | ethylene5-norbornene-2-yl acetate | Pd | ethylene |  | 5-norbornene-2-yl acetate |  | toluene | 40 | 10.1325 | 20 | [5 empty] | 30 | 10 |  | 12600 | 0.5 | 60.4
198 | n-o-39 | O=C(C1=CC=CC=C12)C([N]C3=C(C(C)C)C=CC=C3C(C)C)=CC2=O | 1830 | Polym. Chem., 2018, 9, 5476 | ethylene5-norbornene-2-yl acetate | Pd | ethylene |  | 5-norbornene-2-yl acetate |  | toluene | 40 | 10.1325 | 50 | [5 empty] | 30 | 18 |  | 11400 | 0.5 | 81.1
196 | n-o-37 | O=C(C1=CC=CC=C12)C([N]C3=C(C(C4=CC=CC=C4)C5=CC=CC=C5)C=C(C)C=C3C(C6=CC=CC=C6)C7=CC=CC=C7)=CC2=O | 1831 | Polym. Chem., 2018, 9, 5476 | ethylenenorbonene | Pd | ethylene |  | norbonene |  | toluene | 40 | 10.1325 | 10 | [5 empty] | 30 | 376 |  | 54400 | 0.5 | 40.2
196 | n-o-37 | O=C(C1=CC=CC=C12)C([N]C3=C(C(C4=CC=CC=C4)C5=CC=CC=C5)C=C(C)C=C3C(C6=CC=CC=C6)C7=CC=CC=C7)=CC2=O | 1832 | Polym. Chem., 2018, 9, 5476 | ethylenenorbonene | Pd | ethylene |  | norbonene |  | toluene | 40 | 10.1325 | 20 | [5 empty] | 30 | 505 |  | 26100 | 0.5 | 55.7
196 | n-o-37 | O=C(C1=CC=CC=C12)C([N]C3=C(C(C4=CC=CC=C4)C5=CC=CC=C5)C=C(C)C=C3C(C6=CC=CC=C6)C7=CC=CC=C7)=CC2=O | 1833 | Polym. Chem., 2018, 9, 5476 | ethylenenorbonene | Pd | ethylene |  | norbonene |  | toluene | 40 | 10.1325 | 30 | [5 empty] | 30 | 860 |  | 8900 | 0.5 | 56.4
198 | n-o-39 | O=C(C1=CC=CC=C12)C([N]C3=C(C(C)C)C=CC=C3C(C)C)=CC2=O | 1834 | Polym. Chem., 2018, 9, 5476 | ethylenenorbonene | Pd | ethylene |  | norbonene |  | toluene | 40 | 10.1325 | 20 | [5 empty] | 30 | 84 |  | 13200 | 0.5 | 82.5
378 | n-n-71 | CC(C=C(OC)C=C1C(C2=CC=CC=C2)C3=CC=CC=C3)=C1/N=C(C)/C(C)=N/C4=C(C)C=C(OC)C=C4C(C5=CC=CC=C5)C6=CC=CC=C6 | 1835 | Mater. Chem. Front., 2017, 1, 967 | ethylenenone | Pd | ethylene |  | none |  | toluene | 20 | 9.11925 | none | [5 empty] | 45 | 13.3 |  | 343000 | 3 | none
378 | n-n-71 | CC(C=C(OC)C=C1C(C2=CC=CC=C2)C3=CC=CC=C3)=C1/N=C(C)/C(C)=N/C4=C(C)C=C(OC)C=C4C(C5=CC=CC=C5)C6=CC=CC=C6 | 1836 | Mater. Chem. Front., 2017, 1, 967 | ethylenenone | Pd | ethylene |  | none |  | toluene | 40 | 9.11925 | none | [5 empty] | 45 | 42.3 |  | 225000 | 3 | none
379 | n-n-72 | CC(C=C(C)C=C1C(C2=CC=CC=C2)C3=CC=CC=C3)=C1/N=C(C)/C(C)=N/C4=C(C)C=C(C)C=C4C(C5=CC=CC=C5)C6=CC=CC=C6 | 1837 | Mater. Chem. Front., 2017, 1, 967 | ethylenenone | Pd | ethylene |  | none |  | toluene | 20 | 9.11925 | none | [5 empty] | 45 | 46.7 |  | 316000 | 3 | none
379 | n-n-72 | CC(C=C(C)C=C1C(C2=CC=CC=C2)C3=CC=CC=C3)=C1/N=C(C)/C(C)=N/C4=C(C)C=C(C)C=C4C(C5=CC=CC=C5)C6=CC=CC=C6 | 1838 | Mater. Chem. Front., 2017, 1, 967 | ethylenenone | Pd | ethylene |  | none |  | toluene | 40 | 9.11925 | none | [5 empty] | 45 | 90.7 |  | 203000 | 3 | none
379 | n-n-72 | CC(C=C(C)C=C1C(C2=CC=CC=C2)C3=CC=CC=C3)=C1/N=C(C)/C(C)=N/C4=C(C)C=C(C)C=C4C(C5=CC=CC=C5)C6=CC=CC=C6 | 1839 | Mater. Chem. Front., 2017, 1, 967 | ethylenenone | Pd | ethylene |  | none |  | toluene | 60 | 9.11925 | none | [5 empty] | 45 | 45 |  | 67000 | 3 | none
380 | n-n-73 | CC(C=C(Cl)C=C1C(C2=CC=CC=C2)C3=CC=CC=C3)=C1/N=C(C)/C(C)=N/C4=C(C)C=C(Cl)C=C4C(C5=CC=CC=C5)C6=CC=CC=C6 | 1840 | Mater. Chem. Front., 2017, 1, 967 | ethylenenone | Pd | ethylene |  | none |  | toluene | 20 | 9.11925 | none | [5 empty] | 45 | 50 |  | 235000 | 3 | none
380 | n-n-73 | CC(C=C(Cl)C=C1C(C2=CC=CC=C2)C3=CC=CC=C3)=C1/N=C(C)/C(C)=N/C4=C(C)C=C(Cl)C=C4C(C5=CC=CC=C5)C6=CC=CC=C6 | 1841 | Mater. Chem. Front., 2017, 1, 967 | ethylenenone | Pd | ethylene |  | none |  | toluene | 40 | 9.11925 | none | [5 empty] | 45 | 170 |  | 164000 | 3 | none
381 | n-n-74 | CC(C=C([N+]([O-])=O)C=C1C(C2=CC=CC=C2)C3=CC=CC=C3)=C1/N=C(C)/C(C)=N/C4=C(C)C=C([N+]([O-])=O)C=C4C(C5=CC=CC=C5)C6=CC=CC=C6 | 1842 | Mater. Chem. Front., 2017, 1, 967 | ethylenenone | Pd | ethylene |  | none |  | toluene | 20 | 9.11925 | none | [5 empty] | 45 | 40 |  | 172000 | 3 | none
381 | n-n-74 | CC(C=C([N+]([O-])=O)C=C1C(C2=CC=CC=C2)C3=CC=CC=C3)=C1/N=C(C)/C(C)=N/C4=C(C)C=C([N+]([O-])=O)C=C4C(C5=CC=CC=C5)C6=CC=CC=C6 | 1843 | Mater. Chem. Front., 2017, 1, 967 | ethylenenone | Pd | ethylene |  | none |  | toluene | 40 | 9.11925 | none | [5 empty] | 45 | 29.3 |  | 160000 | 3 | none
382 | n-n-75 | CC(C=C(C)C=C1C(C2=CC=CC=C2)C3=CC=CC=C3)=C1/N=C(C4=C5C6=CC=CC5=CC=C4)/C6=N/C7=C(C(C8=CC=CC=C8)C9=CC=CC=C9)C=C(C)C=C7C | 1844 | Mater. Chem. Front., 2017, 1, 967 | ethylenenone | Pd | ethylene |  | none |  | toluene | 20 | 9.11925 | none | [5 empty] | 45 | 23.3 |  | 27000 | 3 | none
382 | n-n-75 | CC(C=C(C)C=C1C(C2=CC=CC=C2)C3=CC=CC=C3)=C1/N=C(C4=C5C6=CC=CC5=CC=C4)/C6=N/C7=C(C(C8=CC=CC=C8)C9=CC=CC=C9)C=C(C)C=C7C | 1845 | Mater. Chem. Front., 2017, 1, 967 | ethylenenone | Pd | ethylene |  | none |  | toluene | 40 | 9.11925 | none | [5 empty] | 45 | 38.3 |  | 23000 | 3 | none
379 | n-n-72 | CC(C=C(C)C=C1C(C2=CC=CC=C2)C3=CC=CC=C3)=C1/N=C(C)/C(C)=N/C4=C(C)C=C(C)C=C4C(C5=CC=CC=C5)C6=CC=CC=C6 | 1846 | Mater. Chem. Front., 2017, 1, 967 | ethylenenone | Pd | ethylene |  | none |  | toluene | 30 | 9.11925 | none | [5 empty] | 45 | 1920 |  | 53000 | 0.5 | none
382 | n-n-75 | CC(C=C(C)C=C1C(C2=CC=CC=C2)C3=CC=CC=C3)=C1/N=C(C4=C5C6=CC=CC5=CC=C4)/C6=N/C7=C(C(C8=CC=CC=C8)C9=CC=CC=C9)C=C(C)C=C7C | 1847 | Mater. Chem. Front., 2017, 1, 967 | ethylenenone | Pd | ethylene |  | none |  | toluene | 30 | 9.11925 | none | [5 empty] | 45 | 1660 |  | 41000 | 0.5 | none
378 | n-n-71 | CC(C=C(OC)C=C1C(C2=CC=CC=C2)C3=CC=CC=C3)=C1/N=C(C)/C(C)=N/C4=C(C)C=C(OC)C=C4C(C5=CC=CC=C5)C6=CC=CC=C6 | 1848 | Mater. Chem. Front., 2017, 1, 967 | ethylenenone | Pd | ethylene |  | none |  | toluene | 25 | 1.01325 | none | [5 empty] | 45 | 142 |  | 142000 | 12 | none
378 | n-n-71 | CC(C=C(OC)C=C1C(C2=CC=CC=C2)C3=CC=CC=C3)=C1/N=C(C)/C(C)=N/C4=C(C)C=C(OC)C=C4C(C5=CC=CC=C5)C6=CC=CC=C6 | 1849 | Mater. Chem. Front., 2017, 1, 967 | ethylenemethyl acrylate | Pd | ethylene |  | methyl acrylate |  | toluene | 25 | 1.01325 | 45 | [5 empty] | 45 | 0.92 |  | 54000 | 12 | 4.3
379 | n-n-72 | CC(C=C(C)C=C1C(C2=CC=CC=C2)C3=CC=CC=C3)=C1/N=C(C)/C(C)=N/C4=C(C)C=C(C)C=C4C(C5=CC=CC=C5)C6=CC=CC=C6 | 1850 | Mater. Chem. Front., 2017, 1, 967 | ethylenenone | Pd | ethylene |  | none |  | toluene | 25 | 1.01325 | none | [5 empty] | 45 | 134 |  | 134000 | 12 | none
379 | n-n-72 | CC(C=C(C)C=C1C(C2=CC=CC=C2)C3=CC=CC=C3)=C1/N=C(C)/C(C)=N/C4=C(C)C=C(C)C=C4C(C5=CC=CC=C5)C6=CC=CC=C6 | 1851 | Mater. Chem. Front., 2017, 1, 967 | ethylenemethyl acrylate | Pd | ethylene |  | methyl acrylate |  | toluene | 25 | 1.01325 | 45 | [5 empty] | 45 | 0.75 |  | 35000 | 12 | 4.2
380 | n-n-73 | CC(C=C(Cl)C=C1C(C2=CC=CC=C2)C3=CC=CC=C3)=C1/N=C(C)/C(C)=N/C4=C(C)C=C(Cl)C=C4C(C5=CC=CC=C5)C6=CC=CC=C6 | 1852 | Mater. Chem. Front., 2017, 1, 967 | ethylenenone | Pd | ethylene |  | none |  | toluene | 25 | 1.01325 | none | [5 empty] | 45 | 125 |  | 125000 | 12 | none
380 | n-n-73 | CC(C=C(Cl)C=C1C(C2=CC=CC=C2)C3=CC=CC=C3)=C1/N=C(C)/C(C)=N/C4=C(C)C=C(Cl)C=C4C(C5=CC=CC=C5)C6=CC=CC=C6 | 1853 | Mater. Chem. Front., 2017, 1, 967 | ethylenemethyl acrylate | Pd | ethylene |  | methyl acrylate |  | toluene | 25 | 1.01325 | 45 | [5 empty] | 45 | 0.37 |  | 18000 | 12 | 3.2
381 | n-n-74 | CC(C=C([N+]([O-])=O)C=C1C(C2=CC=CC=C2)C3=CC=CC=C3)=C1/N=C(C)/C(C)=N/C4=C(C)C=C([N+]([O-])=O)C=C4C(C5=CC=CC=C5)C6=CC=CC=C6 | 1854 | Mater. Chem. Front., 2017, 1, 967 | ethylenenone | Pd | ethylene |  | none |  | toluene | 25 | 1.01325 | none | [5 empty] | 45 | 93 |  | 93000 | 12 | none
381 | n-n-74 | CC(C=C([N+]([O-])=O)C=C1C(C2=CC=CC=C2)C3=CC=CC=C3)=C1/N=C(C)/C(C)=N/C4=C(C)C=C([N+]([O-])=O)C=C4C(C5=CC=CC=C5)C6=CC=CC=C6 | 1855 | Mater. Chem. Front., 2017, 1, 967 | ethylenemethyl acrylate | Pd | ethylene |  | methyl acrylate |  | toluene | 25 | 1.01325 | 45 | [5 empty] | 45 | 0.15 |  | 10000 | 12 | 0
382 | n-n-75 | CC(C=C(C)C=C1C(C2=CC=CC=C2)C3=CC=CC=C3)=C1/N=C(C4=C5C6=CC=CC5=CC=C4)/C6=N/C7=C(C(C8=CC=CC=C8)C9=CC=CC=C9)C=C(C)C=C7C | 1856 | Mater. Chem. Front., 2017, 1, 967 | ethylenenone | Pd | ethylene |  | none |  | toluene | 25 | 1.01325 | none | [5 empty] | 45 | 17 |  | 17000 | 12 | none
382 | n-n-75 | CC(C=C(C)C=C1C(C2=CC=CC=C2)C3=CC=CC=C3)=C1/N=C(C4=C5C6=CC=CC5=CC=C4)/C6=N/C7=C(C(C8=CC=CC=C8)C9=CC=CC=C9)C=C(C)C=C7C | 1857 | Mater. Chem. Front., 2017, 1, 967 | ethylenemethyl acrylate | Pd | ethylene |  | methyl acrylate |  | toluene | 25 | 1.01325 | 45 | [5 empty] | 45 | 0.45 |  | 24000 | 12 | 4.8
383 | p-n-19 | CC(C)C(C=CC=C1C(C)C)=C1/N=C2C(CCC/2)P(C(C)(C)C)C(C)(C)C | 1858 | Organometallics 2002, 21, 3580-3586 | ethylenenone | Pd | ethylene |  | none |  | PhCl | 70 | 34.4738 | none | [5 empty] | 100 | 26.928 |  | 2000 | 7 | none
384 | p-n-20 | CC(C)C(C=CC=C1C(C)C)=C1/N=C2C(C3CC/2CC3)P(C(C)(C)C)C(C)(C)C | 1859 | Organometallics 2002, 21, 3580-3586 | ethylenenone | Pd | ethylene |  | none |  | PhCl | 70 | 34.4738 | none | [5 empty] | 100 | 46.8435 |  | 1450 | 3 | none
384 | p-n-20 | CC(C)C(C=CC=C1C(C)C)=C1/N=C2C(C3CC/2CC3)P(C(C)(C)C)C(C)(C)C | 1860 | Organometallics 2002, 21, 3580-3586 | ethylenenone | Pd | ethylene |  | none |  | PhCl | 70 | 34.4738 | none | [5 empty] | 100 | 43.197 |  | 1400 | 7 | none
384 | p-n-20 | CC(C)C(C=CC=C1C(C)C)=C1/N=C2C(C3CC/2CC3)P(C(C)(C)C)C(C)(C)C | 1861 | Organometallics 2002, 21, 3580-3586 | ethylenenone | Pd | ethylene |  | none |  | PhCl | 70 | 34.4738 | none | [5 empty] | 100 | 33.099 |  | 1290 | 5 | none
384 | p-n-20 | CC(C)C(C=CC=C1C(C)C)=C1/N=C2C(C3CC/2CC3)P(C(C)(C)C)C(C)(C)C | 1862 | Organometallics 2002, 21, 3580-3586 | ethylenenone | Pd | ethylene |  | none |  | PhCl | 110 | 34.4738 | none | [5 empty] | 100 | 93.9675 |  | 430 | 4 | none
385 | p-n-21 | CC(C)C(C=CC=C1C(C)C)=C1/N=C2C(C3CC/2CC3)P(C4=CC=CC=C4)C5=CC=CC=C5 | 1863 | Organometallics 2002, 21, 3580-3586 | ethylenenone | Pd | ethylene |  | none |  | PhCl | 70 | 34.4738 | none | [5 empty] | 100 | 482.46 |  | 800 | 2.7 | none
386 | p-n-22 | CC(/C=N/C1=C(C)C=C(C)C=C1C)(C)P(C)C2=C(C)C=C(C)C=C2C | 1864 | Organometallics 2002, 21, 26, 5926-5934 | ethylenenone | Pd | ethylene |  | none |  | toluene | 80 | 27.579 | none | [5 empty] | 100 | 14.33333 |  | 350 | 3 | none
386 | p-n-22 | CC(/C=N/C1=C(C)C=C(C)C=C1C)(C)P(C)C2=C(C)C=C(C)C=C2C | 1865 | Organometallics 2002, 21, 26, 5926-5934 | ethylenenone | Pd | ethylene |  | none |  | toluene | 80 | 27.579 | none | [5 empty] | 100 | 6.466667 |  | 350 | 15 | none
387 | p-n-23 | CC(/C(C1=CC=CC=C1)=N/C2=C(C)C=C(C)C=C2C)(C)P(C)C3=C(C)C=C(C)C=C3C | 1866 | Organometallics 2002, 21, 26, 5926-5934 | ethylenenone | Pd | ethylene |  | none |  | toluene | 80 | 27.579 | none | [5 empty] | 100 | 2 |  | 660 | 3 | none
387 | p-n-23 | CC(/C(C1=CC=CC=C1)=N/C2=C(C)C=C(C)C=C2C)(C)P(C)C3=C(C)C=C(C)C=C3C | 1867 | Organometallics 2002, 21, 26, 5926-5934 | ethylenenone | Pd | ethylene |  | none |  | toluene | 80 | 27.579 | none | [5 empty] | 100 | 3 |  | 620 | 3 | none
388 | p-n-24 | CC(/C(C1=CC=CC=C1)=N/C2=C(C)C=C(C)C=C2C)(C)P(C)C | 1868 | Organometallics 2002, 21, 26, 5926-5934 | ethylenenone | Pd | ethylene |  | none |  | toluene | 80 | 27.579 | none | [5 empty] | 100 | 0 |  | 0 | 3 | none
389 | p-n-25 | CC(/C(C1=CC=CC=C1)=N/C2=C(C)C=C(C)C=C2C)(C)P(C3=CC=CC=C3)C4=CC=CC=C4 | 1869 | Organometallics 2002, 21, 26, 5926-5934 | ethylenenone | Pd | ethylene |  | none |  | toluene | 80 | 27.579 | none | [5 empty] | 100 | 0 |  | 0 | 3 | none
118 | p-n-1 | CC(C=C1C(C2=CC=CC=C2)C3=CC=CC=C3)=CC(C(C4=CC=CC=C4)C5=CC=CC=C5)=C1/N=C/C6=CC=CC=C6P(C7=CC=CC=C7)C8=CC=CC=C8 | 1870 | Appl Organometal Chem. 2020; 34:e5428. | ethylenenone | Pd | ethylene |  | none |  | toluene | 100 | 8.106 | none | [5 empty] | 32 | 0 |  | 0 | 1 | none
390 | p-n-26 | CC1=CC(C)=CC(C)=C1C2=NC(CP(C3=C(C)C=C(C)C=C3C)C4=C(C)C=C(C)C=C4C)=CC=C2 | 1871 | Organometallics, Vol. 22, No. 24, 2003, 4893–4899 | ethylenenone | Pd | ethylene |  | none |  | toluene | 60 | 13.7895 | none | [5 empty] | 50 | 0 |  | 0 | 4 | none
391 | p-n-27 | CC1=CC=CC=C1P(C2=CC=CC=C2C)CC3=CC=CC(C4=C(C)C=C(C)C=C4C)=N3 | 1872 | Organometallics, Vol. 22, No. 24, 2003, 4893–4899 | ethylenenone | Pd | ethylene |  | none |  | toluene | 60 | 13.7895 | none | [5 empty] | 50 | 0 |  | 0 | 4 | none
392 | p-o-135 | O=S(C1=CC=CC=C1P(C2=CC=CC=C2OC)C3=C(OC)C=CC=C3)(NC4=CC=CC=C4)=O | 1873 | Chem. Eur. J.2015,21, 2062 – 2075 | ethylenenone | Pd | ethylene |  | none |  | toluene | 60 | 2 | none | [5 empty] | 100 | 0 |  | 0 | 0.5 | none
393 | p-o-136 | O=S(C1=CC=CC=C1P(C2=CC=CC=C2OC)C3=C(OC)C=CC=C3)(NC4=C(C(C)C)C=CC=C4C(C)C)=O | 1874 | Chem. Eur. J.2015,21, 2062 – 2075 | ethylenenone | Pd | ethylene |  | none |  | toluene | 60 | 2 | none | [5 empty] | 100 | 0 |  | 0 | 0.5 | none
394 | p-o-137 | O=S(C1=CC=CC=C1P(C2=CC=CC=C2OC)C3=C(OC)C=CC=C3)(NC4=C(C(F)(F)F)C=CC=C4)=O | 1875 | Chem. Eur. J.2015,21, 2062 – 2075 | ethylenenone | Pd | ethylene |  | none |  | toluene | 60 | 2 | none | [5 empty] | 100 | 0 |  | 0 | 0.5 | none
395 | p-n-28 | CC1=CC(C)=CC(C)=C1N=P(C2=CC=CC=C2)(C3=CC=CC=C3)C4=CC=CC=C4P(C(C)C)C(C)C | 1876 | Organometallics 2017, 36, 2947−2951 | ethylenenone | Pd | ethylene |  | none |  | toluene | 80 | 20.6843 | none | [5 empty] | 50 | 90 |  | 1800 | 4 | none
396 | p-n-29 | CC1=CC(C)=CC(C)=C1N=P(C2=CC=CC=C2)(C3=CC=CC=C3)C4=CC=CC=C4P(C5=C(OC)C=CC=C5)C6=CC=CC=C6OC | 1877 | Organometallics 2017, 36, 2947−2951 | ethylenenone | Pd | ethylene |  | none |  | toluene | 80 | 20.6843 | none | [5 empty] | 50 | 197.5 |  | 12400 | 4 | none
397 | p-n-30 | CC(C1=CC=CC(C(C)C)=C1N=P(C2=CC=CC=C2)(C3=CC=CC=C3)C4=CC=CC=C4P(C5=C(OC)C=CC=C5)C6=CC=CC=C6OC)C | 1878 | Organometallics 2017, 36, 2947−2951 | ethylenenone | Pd | ethylene |  | none |  | toluene | 80 | 20.6843 | none | [5 empty] | 50 | 325 |  | 13840 | 4 | none
397 | p-n-30 | CC(C1=CC=CC(C(C)C)=C1N=P(C2=CC=CC=C2)(C3=CC=CC=C3)C4=CC=CC=C4P(C5=C(OC)C=CC=C5)C6=CC=CC=C6OC)C | 1879 | Organometallics 2017, 36, 2947−2951 | ethylenenone | Pd | ethylene |  | none |  | toluene | 80 | 20.6843 | none | [5 empty] | 50 | 205 |  | 13880 | 2 | none
397 | p-n-30 | CC(C1=CC=CC(C(C)C)=C1N=P(C2=CC=CC=C2)(C3=CC=CC=C3)C4=CC=CC=C4P(C5=C(OC)C=CC=C5)C6=CC=CC=C6OC)C | 1880 | Organometallics 2017, 36, 2947−2951 | ethylenenone | Pd | ethylene |  | none |  | toluene | 80 | 20.6843 | none | [5 empty] | 50 | 363.75 |  | 12030 | 8 | none
397 | p-n-30 | CC(C1=CC=CC(C(C)C)=C1N=P(C2=CC=CC=C2)(C3=CC=CC=C3)C4=CC=CC=C4P(C5=C(OC)C=CC=C5)C6=CC=CC=C6OC)C | 1881 | Organometallics 2017, 36, 2947−2951 | ethylenenone | Pd | ethylene |  | none |  | toluene | 80 | 20.6843 | none | [5 empty] | 50 | 371.875 |  | 12120 | 16 | none
397 | p-n-30 | CC(C1=CC=CC(C(C)C)=C1N=P(C2=CC=CC=C2)(C3=CC=CC=C3)C4=CC=CC=C4P(C5=C(OC)C=CC=C5)C6=CC=CC=C6OC)C | 1882 | Organometallics 2017, 36, 2947−2951 | ethylenenone | Pd | ethylene |  | none |  | toluene | 100 | 20.6843 | none | [5 empty] | 50 | 590 |  | 7070 | 4 | none
397 | p-n-30 | CC(C1=CC=CC(C(C)C)=C1N=P(C2=CC=CC=C2)(C3=CC=CC=C3)C4=CC=CC=C4P(C5=C(OC)C=CC=C5)C6=CC=CC=C6OC)C | 1883 | Organometallics 2017, 36, 2947−2951 | ethylenenone | Pd | ethylene |  | none |  | toluene | 80 | 20.6843 | none | [5 empty] | 50 | 287.5 |  | 12600 | 4 | none
397 | p-n-30 | CC(C1=CC=CC(C(C)C)=C1N=P(C2=CC=CC=C2)(C3=CC=CC=C3)C4=CC=CC=C4P(C5=C(OC)C=CC=C5)C6=CC=CC=C6OC)C | 1884 | Organometallics 2017, 36, 2947−2951 | ethylenenone | Pd | ethylene |  | none |  | toluene | 80 | 20.6843 | none | [5 empty] | 50 | 362.5 |  | 12300 | 4 | none
398 | n-n-76 | C/C(C(C)(C)NC1=C(C(C)C)C=CC=C1C(C)C)=N\C2=C(C(C)C)C=CC=C2C(C)C | 1885 | Polym. Chem., 2016, 7, 529–537 | ethylenenone | Pd | ethylene |  | none |  | toluene | 25 | 0.506625 | none | [5 empty] | 60 | 12.425 |  | 71800 | 4 | none
398 | n-n-76 | C/C(C(C)(C)NC1=C(C(C)C)C=CC=C1C(C)C)=N\C2=C(C(C)C)C=CC=C2C(C)C | 1886 | Polym. Chem., 2016, 7, 529–537 | ethylenenone | Pd | ethylene |  | none |  | toluene | 25 | 5.06625 | none | [5 empty] | 60 | 15.075 |  | 117700 | 4 | none
398 | n-n-76 | C/C(C(C)(C)NC1=C(C(C)C)C=CC=C1C(C)C)=N\C2=C(C(C)C)C=CC=C2C(C)C | 1887 | Polym. Chem., 2016, 7, 529–537 | ethylenenone | Pd | ethylene |  | none |  | toluene | 25 | 20.265 | none | [5 empty] | 60 | 13.125 |  | 84800 | 4 | none
399 | n-n-77 | C/C(C(C)(C)NC1=C(C)C=CC=C1C)=N\C2=C(C)C=CC=C2C | 1888 | Polym. Chem., 2016, 7, 529–537 | ethylenenone | Pd | ethylene |  | none |  | toluene | 25 | 0.506625 | none | [5 empty] | 60 | 3.7 |  | 19600 | 4 | none
399 | n-n-77 | C/C(C(C)(C)NC1=C(C)C=CC=C1C)=N\C2=C(C)C=CC=C2C | 1889 | Polym. Chem., 2016, 7, 529–537 | ethylenenone | Pd | ethylene |  | none |  | toluene | 25 | 5.06625 | none | [5 empty] | 60 | 3.9 |  | 22300 | 4 | none
399 | n-n-77 | C/C(C(C)(C)NC1=C(C)C=CC=C1C)=N\C2=C(C)C=CC=C2C | 1890 | Polym. Chem., 2016, 7, 529–537 | ethylenenone | Pd | ethylene |  | none |  | toluene | 25 | 20.265 | none | [5 empty] | 60 | 3.85 |  | 28500 | 4 | none
398 | n-n-76 | C/C(C(C)(C)NC1=C(C(C)C)C=CC=C1C(C)C)=N\C2=C(C(C)C)C=CC=C2C(C)C | 1891 | Polym. Chem., 2016, 7, 529–537 | ethylenenone | Pd | ethylene |  | none |  | toluene | 15 | 20.265 | none | [5 empty] | 60 | 5.45 |  | 35300 | 4 | none
398 | n-n-76 | C/C(C(C)(C)NC1=C(C(C)C)C=CC=C1C(C)C)=N\C2=C(C(C)C)C=CC=C2C(C)C | 1892 | Polym. Chem., 2016, 7, 529–537 | ethylenenone | Pd | ethylene |  | none |  | toluene | 35 | 20.265 | none | [5 empty] | 60 | 41.925 |  | 91500 | 4 | none
398 | n-n-76 | C/C(C(C)(C)NC1=C(C(C)C)C=CC=C1C(C)C)=N\C2=C(C(C)C)C=CC=C2C(C)C | 1893 | Polym. Chem., 2016, 7, 529–537 | ethylenenone | Pd | ethylene |  | none |  | toluene | 45 | 20.265 | none | [5 empty] | 60 | 53.05 |  | 215100 | 4 | none
398 | n-n-76 | C/C(C(C)(C)NC1=C(C(C)C)C=CC=C1C(C)C)=N\C2=C(C(C)C)C=CC=C2C(C)C | 1894 | Polym. Chem., 2016, 7, 529–537 | ethylenenone | Pd | ethylene |  | none |  | toluene | 55 | 20.265 | none | [5 empty] | 60 | 23.075 |  | 125000 | 4 | none
398 | n-n-76 | C/C(C(C)(C)NC1=C(C(C)C)C=CC=C1C(C)C)=N\C2=C(C(C)C)C=CC=C2C(C)C | 1895 | Polym. Chem., 2016, 7, 529–537 | ethylenenone | Pd | ethylene |  | none |  | toluene | 65 | 20.265 | none | [5 empty] | 60 | 10.85 |  | 77400 | 4 | none
309 | n-n-27 | CC(C1=CC=CC(C(C)C)=C1/N=C(C2=CC=CC3=CC=CC4=C23)/C4=N/C5=C(C(C)C)C=CC=C5C(C)C)C | 1896 | Polym. Chem., 2016, 7, 529–537 | ethylenenone | Pd | ethylene |  | none |  | toluene | 25 | 0.506625 | none | [5 empty] | 60 | 73.175 |  | 191000 | 4 | none
309 | n-n-27 | CC(C1=CC=CC(C(C)C)=C1/N=C(C2=CC=CC3=CC=CC4=C23)/C4=N/C5=C(C(C)C)C=CC=C5C(C)C)C | 1897 | Polym. Chem., 2016, 7, 529–537 | ethylenenone | Pd | ethylene |  | none |  | toluene | 55 | 20.265 | none | [5 empty] | 60 | 9.55 |  | 88600 | 4 | none
400 | n-n-78 | CC(C(C=CC=C1C2=CC=C(C3=CC=CC=C3)C=C2)=C1O4)(C)C5=C4C(C6=CC(C(C)C)=C(/N=C(C7=C(C8=CC=C9)C9=CC=C7)/C8=N/C%10=C(C(C)C)C=C(C%11=C(OC(C(C%12=CC=C(C%13=CC=CC=C%13)C=C%12)=CC=C%14)=C%14C%15(C)C)C%15=CC=C%11)C=C%10C(C)C)C(C(C)C)=C6)=CC=C5 | 1898 | Polym. Chem. 2016, 7, 3933-3938 | ethylenenone | Pd | ethylene |  | none |  | toluene | 20 | 1.01325 | none | [5 empty] | 20 | 25 |  | 121000 | 12 | none
400 | n-n-78 | CC(C(C=CC=C1C2=CC=C(C3=CC=CC=C3)C=C2)=C1O4)(C)C5=C4C(C6=CC(C(C)C)=C(/N=C(C7=C(C8=CC=C9)C9=CC=C7)/C8=N/C%10=C(C(C)C)C=C(C%11=C(OC(C(C%12=CC=C(C%13=CC=CC=C%13)C=C%12)=CC=C%14)=C%14C%15(C)C)C%15=CC=C%11)C=C%10C(C)C)C(C(C)C)=C6)=CC=C5 | 1899 | Polym. Chem. 2016, 7, 3933-3938 | ethylenenone | Pd | ethylene |  | none |  | toluene | 40 | 1.01325 | none | [5 empty] | 20 | 3.75 |  | 37600 | 12 | none
400 | n-n-78 | CC(C(C=CC=C1C2=CC=C(C3=CC=CC=C3)C=C2)=C1O4)(C)C5=C4C(C6=CC(C(C)C)=C(/N=C(C7=C(C8=CC=C9)C9=CC=C7)/C8=N/C%10=C(C(C)C)C=C(C%11=C(OC(C(C%12=CC=C(C%13=CC=CC=C%13)C=C%12)=CC=C%14)=C%14C%15(C)C)C%15=CC=C%11)C=C%10C(C)C)C(C(C)C)=C6)=CC=C5 | 1900 | Polym. Chem. 2016, 7, 3933-3938 | ethylenenone | Pd | ethylene |  | none |  | toluene | 60 | 1.01325 | none | [5 empty] | 20 | 1.67 |  | 21300 | 12 | none
401 | n-n-79 | CC(C(C=CC=C1C2=CC=C(C(F)(F)F)C=C2)=C1O3)(C)C4=C3C(C5=CC(C(C)C)=C(/N=C(C6=C(C7=CC=C8)C8=CC=C6)/C7=N/C9=C(C(C)C)C=C(C%10=C(OC(C(C%11=CC=C(C(F)(F)F)C=C%11)=CC=C%12)=C%12C%13(C)C)C%13=CC=C%10)C=C9C(C)C)C(C(C)C)=C5)=CC=C4 | 1901 | Polym. Chem. 2016, 7, 3933-3938 | ethylenenone | Pd | ethylene |  | none |  | toluene | 20 | 1.01325 | none | [5 empty] | 20 | 8.75 |  | 55200 | 12 | none
401 | n-n-79 | CC(C(C=CC=C1C2=CC=C(C(F)(F)F)C=C2)=C1O3)(C)C4=C3C(C5=CC(C(C)C)=C(/N=C(C6=C(C7=CC=C8)C8=CC=C6)/C7=N/C9=C(C(C)C)C=C(C%10=C(OC(C(C%11=CC=C(C(F)(F)F)C=C%11)=CC=C%12)=C%12C%13(C)C)C%13=CC=C%10)C=C9C(C)C)C(C(C)C)=C5)=CC=C4 | 1902 | Polym. Chem. 2016, 7, 3933-3938 | ethylenenone | Pd | ethylene |  | none |  | toluene | 40 | 1.01325 | none | [5 empty] | 20 | 1.58 |  | 18500 | 12 | none
401 | n-n-79 | CC(C(C=CC=C1C2=CC=C(C(F)(F)F)C=C2)=C1O3)(C)C4=C3C(C5=CC(C(C)C)=C(/N=C(C6=C(C7=CC=C8)C8=CC=C6)/C7=N/C9=C(C(C)C)C=C(C%10=C(OC(C(C%11=CC=C(C(F)(F)F)C=C%11)=CC=C%12)=C%12C%13(C)C)C%13=CC=C%10)C=C9C(C)C)C(C(C)C)=C5)=CC=C4 | 1903 | Polym. Chem. 2016, 7, 3933-3938 | ethylenenone | Pd | ethylene |  | none |  | toluene | 60 | 1.01325 | none | [5 empty] | 20 | 0.58 |  | 5800 | 12 | none
402 | n-n-80 | CC(C(C=CC=C1C2=CC=C([N+]([O-])=O)C=C2)=C1O3)(C)C4=C3C(C5=CC(C(C)C)=C(/N=C(C6=C(C7=CC=C8)C8=CC=C6)/C7=N/C9=C(C(C)C)C=C(C%10=C(OC(C(C%11=CC=C([N+]([O-])=O)C=C%11)=CC=C%12)=C%12C%13(C)C)C%13=CC=C%10)C=C9C(C)C)C(C(C)C)=C5)=CC=C4 | 1904 | Polym. Chem. 2016, 7, 3933-3938 | ethylenenone | Pd | ethylene |  | none |  | toluene | 20 | 1.01325 | none | [5 empty] | 20 | 5 |  | 50000 | 12 | none
402 | n-n-80 | CC(C(C=CC=C1C2=CC=C([N+]([O-])=O)C=C2)=C1O3)(C)C4=C3C(C5=CC(C(C)C)=C(/N=C(C6=C(C7=CC=C8)C8=CC=C6)/C7=N/C9=C(C(C)C)C=C(C%10=C(OC(C(C%11=CC=C([N+]([O-])=O)C=C%11)=CC=C%12)=C%12C%13(C)C)C%13=CC=C%10)C=C9C(C)C)C(C(C)C)=C5)=CC=C4 | 1905 | Polym. Chem. 2016, 7, 3933-3938 | ethylenenone | Pd | ethylene |  | none |  | toluene | 40 | 1.01325 | none | [5 empty] | 20 | 0.83 |  | 8300 | 12 | none
402 | n-n-80 | CC(C(C=CC=C1C2=CC=C([N+]([O-])=O)C=C2)=C1O3)(C)C4=C3C(C5=CC(C(C)C)=C(/N=C(C6=C(C7=CC=C8)C8=CC=C6)/C7=N/C9=C(C(C)C)C=C(C%10=C(OC(C(C%11=CC=C([N+]([O-])=O)C=C%11)=CC=C%12)=C%12C%13(C)C)C%13=CC=C%10)C=C9C(C)C)C(C(C)C)=C5)=CC=C4 | 1906 | Polym. Chem. 2016, 7, 3933-3938 | ethylenenone | Pd | ethylene |  | none |  | toluene | 60 | 1.01325 | none | [5 empty] | 20 | 0.5 |  | 5000 | 12 | none
403 | n-n-81 | CC(C(C=CC=C1C2=CC=C(OC)C=C2)=C1O3)(C)C4=C3C(C5=CC(C(C)C)=C(/N=C(C6=C(C7=CC=C8)C8=CC=C6)/C7=N/C9=C(C(C)C)C=C(C%10=C(OC(C(C%11=CC=C(OC)C=C%11)=CC=C%12)=C%12C%13(C)C)C%13=CC=C%10)C=C9C(C)C)C(C(C)C)=C5)=CC=C4 | 1907 | Polym. Chem. 2016, 7, 3933-3938 | ethylenenone | Pd | ethylene |  | none |  | toluene | 20 | 1.01325 | none | [5 empty] | 20 | 4.17 |  | 41700 | 12 | none
403 | n-n-81 | CC(C(C=CC=C1C2=CC=C(OC)C=C2)=C1O3)(C)C4=C3C(C5=CC(C(C)C)=C(/N=C(C6=C(C7=CC=C8)C8=CC=C6)/C7=N/C9=C(C(C)C)C=C(C%10=C(OC(C(C%11=CC=C(OC)C=C%11)=CC=C%12)=C%12C%13(C)C)C%13=CC=C%10)C=C9C(C)C)C(C(C)C)=C5)=CC=C4 | 1908 | Polym. Chem. 2016, 7, 3933-3938 | ethylenenone | Pd | ethylene |  | none |  | toluene | 40 | 1.01325 | none | [5 empty] | 20 | 1.42 |  | 14200 | 12 | none
403 | n-n-81 | CC(C(C=CC=C1C2=CC=C(OC)C=C2)=C1O3)(C)C4=C3C(C5=CC(C(C)C)=C(/N=C(C6=C(C7=CC=C8)C8=CC=C6)/C7=N/C9=C(C(C)C)C=C(C%10=C(OC(C(C%11=CC=C(OC)C=C%11)=CC=C%12)=C%12C%13(C)C)C%13=CC=C%10)C=C9C(C)C)C(C(C)C)=C5)=CC=C4 | 1909 | Polym. Chem. 2016, 7, 3933-3938 | ethylenenone | Pd | ethylene |  | none |  | toluene | 60 | 1.01325 | none | [5 empty] | 20 | 0.92 |  | 9200 | 12 | none
309 | n-n-27 | CC(C1=CC=CC(C(C)C)=C1/N=C(C2=CC=CC3=CC=CC4=C23)/C4=N/C5=C(C(C)C)C=CC=C5C(C)C)C | 1910 | Polym. Chem. 2016, 7, 3933-3938 | ethylenenone | Pd | ethylene |  | none |  | toluene | 20 | 1.01325 | none | [5 empty] | 20 | 7.92 |  | 79200 | 12 | none
309 | n-n-27 | CC(C1=CC=CC(C(C)C)=C1/N=C(C2=CC=CC3=CC=CC4=C23)/C4=N/C5=C(C(C)C)C=CC=C5C(C)C)C | 1911 | Polym. Chem. 2016, 7, 3933-3938 | ethylenenone | Pd | ethylene |  | none |  | toluene | 40 | 1.01325 | none | [5 empty] | 20 | 1.75 |  | 17500 | 12 | none
309 | n-n-27 | CC(C1=CC=CC(C(C)C)=C1/N=C(C2=CC=CC3=CC=CC4=C23)/C4=N/C5=C(C(C)C)C=CC=C5C(C)C)C | 1912 | Polym. Chem. 2016, 7, 3933-3938 | ethylenenone | Pd | ethylene |  | none |  | toluene | 60 | 1.01325 | none | [5 empty] | 20 | 0 |  | 0 | 12 | none
400 | n-n-78 | CC(C(C=CC=C1C2=CC=C(C3=CC=CC=C3)C=C2)=C1O4)(C)C5=C4C(C6=CC(C(C)C)=C(/N=C(C7=C(C8=CC=C9)C9=CC=C7)/C8=N/C%10=C(C(C)C)C=C(C%11=C(OC(C(C%12=CC=C(C%13=CC=CC=C%13)C=C%12)=CC=C%14)=C%14C%15(C)C)C%15=CC=C%11)C=C%10C(C)C)C(C(C)C)=C6)=CC=C5 | 1913 | Polym. Chem. 2016, 7, 3933-3938 | ethylenemethyl acrylate | Pd | ethylene |  | methyl acrylate |  | toluene | 20 | 9.11925 | 19.97909 | [5 empty] | 20 | 2.13 |  | 98300 | 12 | 0.84
401 | n-n-79 | CC(C(C=CC=C1C2=CC=C(C(F)(F)F)C=C2)=C1O3)(C)C4=C3C(C5=CC(C(C)C)=C(/N=C(C6=C(C7=CC=C8)C8=CC=C6)/C7=N/C9=C(C(C)C)C=C(C%10=C(OC(C(C%11=CC=C(C(F)(F)F)C=C%11)=CC=C%12)=C%12C%13(C)C)C%13=CC=C%10)C=C9C(C)C)C(C(C)C)=C5)=CC=C4 | 1914 | Polym. Chem. 2016, 7, 3933-3938 | ethylenemethyl acrylate | Pd | ethylene |  | methyl acrylate |  | toluene | 20 | 9.11925 | 19.97909 | [5 empty] | 20 | 0.92 |  | 5300 | 12 | 1.59
402 | n-n-80 | CC(C(C=CC=C1C2=CC=C([N+]([O-])=O)C=C2)=C1O3)(C)C4=C3C(C5=CC(C(C)C)=C(/N=C(C6=C(C7=CC=C8)C8=CC=C6)/C7=N/C9=C(C(C)C)C=C(C%10=C(OC(C(C%11=CC=C([N+]([O-])=O)C=C%11)=CC=C%12)=C%12C%13(C)C)C%13=CC=C%10)C=C9C(C)C)C(C(C)C)=C5)=CC=C4 | 1915 | Polym. Chem. 2016, 7, 3933-3938 | ethylenemethyl acrylate | Pd | ethylene |  | methyl acrylate |  | toluene | 20 | 9.11925 | 19.97909 | [5 empty] | 20 | 1.17 |  | 6200 | 12 | 0.59
403 | n-n-81 | CC(C(C=CC=C1C2=CC=C(OC)C=C2)=C1O3)(C)C4=C3C(C5=CC(C(C)C)=C(/N=C(C6=C(C7=CC=C8)C8=CC=C6)/C7=N/C9=C(C(C)C)C=C(C%10=C(OC(C(C%11=CC=C(OC)C=C%11)=CC=C%12)=C%12C%13(C)C)C%13=CC=C%10)C=C9C(C)C)C(C(C)C)=C5)=CC=C4 | 1916 | Polym. Chem. 2016, 7, 3933-3938 | ethylenemethyl acrylate | Pd | ethylene |  | methyl acrylate |  | toluene | 20 | 9.11925 | 19.97909 | [5 empty] | 20 | 1.29 |  | 5600 | 12 | 0.64
309 | n-n-27 | CC(C1=CC=CC(C(C)C)=C1/N=C(C2=CC=CC3=CC=CC4=C23)/C4=N/C5=C(C(C)C)C=CC=C5C(C)C)C | 1917 | Polym. Chem. 2016, 7, 3933-3938 | ethylenemethyl acrylate | Pd | ethylene |  | methyl acrylate |  | toluene | 20 | 9.11925 | 19.97909 | [5 empty] | 20 | 0.88 |  | 4100 | 12 | 2.53
400 | n-n-78 | CC(C(C=CC=C1C2=CC=C(C3=CC=CC=C3)C=C2)=C1O4)(C)C5=C4C(C6=CC(C(C)C)=C(/N=C(C7=C(C8=CC=C9)C9=CC=C7)/C8=N/C%10=C(C(C)C)C=C(C%11=C(OC(C(C%12=CC=C(C%13=CC=CC=C%13)C=C%12)=CC=C%14)=C%14C%15(C)C)C%15=CC=C%11)C=C%10C(C)C)C(C(C)C)=C6)=CC=C5 | 1918 | Polym. Chem. 2016, 7, 3933-3938 | ethylenenorbonene | Pd | ethylene |  | norbonene |  | toluene | 20 | 9.11925 | 10.62135 | [5 empty] | 20 | 25 |  | 132500 | 12 | 14.2
401 | n-n-79 | CC(C(C=CC=C1C2=CC=C(C(F)(F)F)C=C2)=C1O3)(C)C4=C3C(C5=CC(C(C)C)=C(/N=C(C6=C(C7=CC=C8)C8=CC=C6)/C7=N/C9=C(C(C)C)C=C(C%10=C(OC(C(C%11=CC=C(C(F)(F)F)C=C%11)=CC=C%12)=C%12C%13(C)C)C%13=CC=C%10)C=C9C(C)C)C(C(C)C)=C5)=CC=C4 | 1919 | Polym. Chem. 2016, 7, 3933-3938 | ethylenenorbonene | Pd | ethylene |  | norbonene |  | toluene | 20 | 9.11925 | 10.62135 | [5 empty] | 20 | 11.4 |  | 50900 | 12 | 18.7
402 | n-n-80 | CC(C(C=CC=C1C2=CC=C([N+]([O-])=O)C=C2)=C1O3)(C)C4=C3C(C5=CC(C(C)C)=C(/N=C(C6=C(C7=CC=C8)C8=CC=C6)/C7=N/C9=C(C(C)C)C=C(C%10=C(OC(C(C%11=CC=C([N+]([O-])=O)C=C%11)=CC=C%12)=C%12C%13(C)C)C%13=CC=C%10)C=C9C(C)C)C(C(C)C)=C5)=CC=C4 | 1920 | Polym. Chem. 2016, 7, 3933-3938 | ethylenenorbonene | Pd | ethylene |  | norbonene |  | toluene | 20 | 9.11925 | 10.62135 | [5 empty] | 20 | 7.8 |  | 22300 | 12 | 25.7
403 | n-n-81 | CC(C(C=CC=C1C2=CC=C(OC)C=C2)=C1O3)(C)C4=C3C(C5=CC(C(C)C)=C(/N=C(C6=C(C7=CC=C8)C8=CC=C6)/C7=N/C9=C(C(C)C)C=C(C%10=C(OC(C(C%11=CC=C(OC)C=C%11)=CC=C%12)=C%12C%13(C)C)C%13=CC=C%10)C=C9C(C)C)C(C(C)C)=C5)=CC=C4 | 1921 | Polym. Chem. 2016, 7, 3933-3938 | ethylenenorbonene | Pd | ethylene |  | norbonene |  | toluene | 20 | 9.11925 | 10.62135 | [5 empty] | 20 | 5 |  | 21000 | 12 | 21.7
309 | n-n-27 | CC(C1=CC=CC(C(C)C)=C1/N=C(C2=CC=CC3=CC=CC4=C23)/C4=N/C5=C(C(C)C)C=CC=C5C(C)C)C | 1922 | Polym. Chem. 2016, 7, 3933-3938 | ethylenenorbonene | Pd | ethylene |  | norbonene |  | toluene | 20 | 9.11925 | 10.62135 | [5 empty] | 20 | 10.2 |  | 40300 | 12 | 25.1
400 | n-n-78 | CC(C(C=CC=C1C2=CC=C(C3=CC=CC=C3)C=C2)=C1O4)(C)C5=C4C(C6=CC(C(C)C)=C(/N=C(C7=C(C8=CC=C9)C9=CC=C7)/C8=N/C%10=C(C(C)C)C=C(C%11=C(OC(C(C%12=CC=C(C%13=CC=CC=C%13)C=C%12)=CC=C%14)=C%14C%15(C)C)C%15=CC=C%11)C=C%10C(C)C)C(C(C)C)=C6)=CC=C5 | 1923 | Polym. Chem. 2016, 7, 3933-3938 | ethylene5-norbornene-2-yl acetate | Pd | ethylene |  | 5-norbornene-2-yl acetate |  | toluene | 20 | 9.11925 | 6.570734 | [5 empty] | 20 | 13.5 |  | 52800 | 12 | 1.67
401 | n-n-79 | CC(C(C=CC=C1C2=CC=C(C(F)(F)F)C=C2)=C1O3)(C)C4=C3C(C5=CC(C(C)C)=C(/N=C(C6=C(C7=CC=C8)C8=CC=C6)/C7=N/C9=C(C(C)C)C=C(C%10=C(OC(C(C%11=CC=C(C(F)(F)F)C=C%11)=CC=C%12)=C%12C%13(C)C)C%13=CC=C%10)C=C9C(C)C)C(C(C)C)=C5)=CC=C4 | 1924 | Polym. Chem. 2016, 7, 3933-3938 | ethylene5-norbornene-2-yl acetate | Pd | ethylene |  | 5-norbornene-2-yl acetate |  | toluene | 20 | 9.11925 | 6.570734 | [5 empty] | 20 | 6 |  | 29200 | 12 | 5.63
402 | n-n-80 | CC(C(C=CC=C1C2=CC=C([N+]([O-])=O)C=C2)=C1O3)(C)C4=C3C(C5=CC(C(C)C)=C(/N=C(C6=C(C7=CC=C8)C8=CC=C6)/C7=N/C9=C(C(C)C)C=C(C%10=C(OC(C(C%11=CC=C([N+]([O-])=O)C=C%11)=CC=C%12)=C%12C%13(C)C)C%13=CC=C%10)C=C9C(C)C)C(C(C)C)=C5)=CC=C4 | 1925 | Polym. Chem. 2016, 7, 3933-3938 | ethylene5-norbornene-2-yl acetate | Pd | ethylene |  | 5-norbornene-2-yl acetate |  | toluene | 20 | 9.11925 | 6.570734 | [5 empty] | 20 | 0 |  | 0 | 12 | 0
403 | n-n-81 | CC(C(C=CC=C1C2=CC=C(OC)C=C2)=C1O3)(C)C4=C3C(C5=CC(C(C)C)=C(/N=C(C6=C(C7=CC=C8)C8=CC=C6)/C7=N/C9=C(C(C)C)C=C(C%10=C(OC(C(C%11=CC=C(OC)C=C%11)=CC=C%12)=C%12C%13(C)C)C%13=CC=C%10)C=C9C(C)C)C(C(C)C)=C5)=CC=C4 | 1926 | Polym. Chem. 2016, 7, 3933-3938 | ethylene5-norbornene-2-yl acetate | Pd | ethylene |  | 5-norbornene-2-yl acetate |  | toluene | 20 | 9.11925 | 6.570734 | [5 empty] | 20 | 0 |  | 0 | 12 | 0
309 | n-n-27 | CC(C1=CC=CC(C(C)C)=C1/N=C(C2=CC=CC3=CC=CC4=C23)/C4=N/C5=C(C(C)C)C=CC=C5C(C)C)C | 1927 | Polym. Chem. 2016, 7, 3933-3938 | ethylene5-norbornene-2-yl acetate | Pd | ethylene |  | 5-norbornene-2-yl acetate |  | toluene | 20 | 9.11925 | 6.570734 | [5 empty] | 20 | 0 |  | 0 | 12 | 0
404 | p-n-31 | C/C(OP(C(C)C)C(C)C)=N\C1=C(C(C)C)C=CC=C1C(C)C | 1928 | Organometallics 2012, 31, 1006−1016 | ethylenenone | Pd | ethylene |  | none |  | toluene | 30 | 5 | none | [5 empty] | 20 | 0 |  | 0 | 1 | none
405 | p-n-32 | CC(/C(OP(C(C)C)C(C)C)=N\C1=C(C(C)C)C=CC=C1C(C)C)(C)C | 1929 | Organometallics 2012, 31, 1006−1016 | ethylenenone | Pd | ethylene |  | none |  | toluene | 30 | 5 | none | [5 empty] | 20 | 0 |  | 0 | 1 | none
406 | p-n-33 | C/C(OP(C(C)(C)C)C(C)(C)C)=N\C1=C(C(C)C)C=CC=C1C(C)C | 1930 | Organometallics 2012, 31, 1006−1016 | ethylenenone | Pd | ethylene |  | none |  | toluene | 30 | 5 | none | [5 empty] | 20 | 0 |  | 0 | 1 | none
12 | p-p-4 | P(CCP(C1CCCCC1)C2CCCCC2)(C3CCCCC3)C4CCCCC4 | 1931 | Chem. Commun., 2015, 51, 10907-10909 | CO2ethylene | Pd | CO2 |  | ethylene |  | THF | 100 | 20 | 10 | 2-F-PhONa | 100 | Zn |  |  | 30 |  |  |  | 20 |  | 9
12 | p-p-4 | P(CCP(C1CCCCC1)C2CCCCC2)(C3CCCCC3)C4CCCCC4 | 1932 | Chem. Commun., 2015, 51, 10907-10909 | CO2ethylene | Pd | CO2 |  | ethylene |  | THF | 120 | 20 | 10 | 2-F-PhONa | 100 | Zn |  |  | 30 |  |  |  | 20 |  | 27
12 | p-p-4 | P(CCP(C1CCCCC1)C2CCCCC2)(C3CCCCC3)C4CCCCC4 | 1933 | Chem. Commun., 2015, 51, 10907-10909 | CO2ethylene | Pd | CO2 |  | ethylene |  | THF | 145 | 20 | 10 | 2-F-PhONa | 100 | Zn |  |  | 30 |  |  |  | 20 |  | 24
12 | p-p-4 | P(CCP(C1CCCCC1)C2CCCCC2)(C3CCCCC3)C4CCCCC4 | 1934 | Chem. Commun., 2015, 51, 10907-10909 | CO2ethylene | Pd | CO2 |  | ethylene |  | THF | 145 | 20 | 10 | NaHMDS | 100 | Zn |  |  | 30 |  |  |  | 20 |  | 4
12 | p-p-4 | P(CCP(C1CCCCC1)C2CCCCC2)(C3CCCCC3)C4CCCCC4 | 1935 | Chem. Commun., 2015, 51, 10907-10909 | CO2ethylene | Pd | CO2 |  | ethylene |  | THF | 145 | 20 | 10 | 2-F-PhONa | 100 | Zn |  |  | 30 |  |  |  | 20 |  | 29
410 | p-p-30 | CC(P(C(C)C)C1=CC=CC=C1P(C(C)C)C(C)C)C | 1936 | Organometallics 2018, 37, 3573−3580 | CO2ethylene | Ni | CO2 |  | ethylene |  | THF | 110 | 20 | 10 | 3-F-PhONa | 800 |  |  |  | 25 |  |  |  | 20 |  | 45
36 | p-p-15 | CP(C(C)(C)C)C1=CC=CC=C1P(C)C(C)(C)C | 1937 | Organometallics 2018, 37, 3573−3580 | CO2ethylene | Ni | CO2 |  | ethylene |  | THF | 110 | 20 | 10 | 3-F-PhONa | 800 |  |  |  | 25 |  |  |  | 20 |  | 82
410 | p-p-30 | CC(P(C(C)C)C1=CC=CC=C1P(C(C)C)C(C)C)C | 1938 | Organometallics 2018, 37, 3573−3580 | CO2ethylene | Ni | CO2 |  | ethylene |  | THF | 110 | 20 | 10 | 3-F-PhONa | 800 | LiI, |  |  | 25 |  |  |  | 20 |  | 14
410 | p-p-30 | CC(P(C(C)C)C1=CC=CC=C1P(C(C)C)C(C)C)C | 1939 | Organometallics 2018, 37, 3573−3580 | CO2ethylene | Ni | CO2 |  | ethylene |  | THF | 110 | 20 | 10 | 3-F-PhONa | 800 | LiI,Zn |  |  | 25 |  |  |  | 20 |  | 30
410 | p-p-30 | CC(P(C(C)C)C1=CC=CC=C1P(C(C)C)C(C)C)C | 1940 | Organometallics 2018, 37, 3573−3580 | CO2ethylene | Ni | CO2 |  | ethylene |  | THF | 110 | 20 | 10 | 3-F-PhONa | 800 | NaI,Zn |  |  | 25 |  |  |  | 20 |  | 35
36 | p-p-15 | CP(C(C)(C)C)C1=CC=CC=C1P(C)C(C)(C)C | 1941 | Organometallics 2018, 37, 3573−3580 | CO2ethylene | Ni | CO2 |  | ethylene |  | THF | 110 | 20 | 10 | 3-F-PhONa | 800 | NaI,Zn |  |  | 25 |  |  |  | 20 |  | 64
410 | p-p-30 | CC(P(C(C)C)C1=CC=CC=C1P(C(C)C)C(C)C)C | 1942 | Organometallics 2018, 37, 3573−3580 | CO2ethylene | Ni | CO2 |  | ethylene |  | THF | 110 | 20 | 10 | 3-F-PhONa | 800 | Zn |  |  | 25 |  |  |  | 20 |  | 84
36 | p-p-15 | CP(C(C)(C)C)C1=CC=CC=C1P(C)C(C)(C)C | 1943 | Organometallics 2018, 37, 3573−3580 | CO2ethylene | Ni | CO2 |  | ethylene |  | THF | 110 | 20 | 10 | 3-F-PhONa | 800 | Zn |  |  | 25 |  |  |  | 20 |  | 109
410 | p-p-30 | CC(P(C(C)C)C1=CC=CC=C1P(C(C)C)C(C)C)C | 1944 | Organometallics 2018, 37, 3573−3580 | CO2ethylene | Ni | CO2 |  | ethylene |  | THF | 110 | 20 | 10 | 2-Cl-PhONa | 800 | Zn |  |  | 25 |  |  |  | 20 |  | 30
410 | p-p-30 | CC(P(C(C)C)C1=CC=CC=C1P(C(C)C)C(C)C)C | 1945 | Organometallics 2018, 37, 3573−3580 | CO2ethylene | Ni | CO2 |  | ethylene |  | THF | 110 | 20 | 10 | 2-Cl-PhONa | 800 |  |  |  | 25 |  |  |  | 20 |  | 21
36 | p-p-15 | CP(C(C)(C)C)C1=CC=CC=C1P(C)C(C)(C)C | 1946 | Organometallics 2018, 37, 3573−3580 | CO2ethylene | Ni | CO2 |  | ethylene |  | THF | 110 | 20 | 10 | 2-Cl-PhONa | 800 | Zn |  |  | 25 |  |  |  | 20 |  | 135
410 | p-p-30 | CC(P(C(C)C)C1=CC=CC=C1P(C(C)C)C(C)C)C | 1947 | Organometallics 2018, 37, 3573−3580 | CO2ethylene | Ni | CO2 |  | ethylene |  | THF | 110 | 20 | 10 | 2-Cl-PhONa | 800 | NaI,Zn |  |  | 25 |  |  |  | 20 |  | 30
36 | p-p-15 | CP(C(C)(C)C)C1=CC=CC=C1P(C)C(C)(C)C | 1948 | Organometallics 2018, 37, 3573−3580 | CO2ethylene | Ni | CO2 |  | ethylene |  | THF | 110 | 20 | 10 | 2-Cl-PhONa | 800 | NaI,Zn |  |  | 25 |  |  |  | 20 |  | 404
325 | n-n-38 | CC(C(C=CC=C1)=C1/N=C(C2=C3C(C=CC=C34)=CC=C2)/C4=N/C5=CC=CC=C5C(C)(C)C)(C)C | 1949 | ACS Omega 2020, 5, 37, 24018–24032 | Ar-XR-B(OH)2 | Pd | Ar-X |  | R-B(OH)2 |  | DMF | 60 | 1.1 | 1 | K2CO3 | 1.5 |  |  |  | 6 |  | 98 |  | 4
413 | n-n-82 | CC(C1=CC=CC=C1/N=C/C2=NC=CC=C2)(C)C | 1950 | ACS Omega 2020, 5, 37, 24018–24032 | Ar-XR-B(OH)2 | Pd | Ar-X |  | R-B(OH)2 |  | H2O | 60 | 1.1 | 1 | K2CO3 | 1 |  |  |  | 6 |  | 61 |  | 4
413 | n-n-82 | CC(C1=CC=CC=C1/N=C/C2=NC=CC=C2)(C)C | 1951 | ACS Omega 2020, 5, 37, 24018–24032 | Ar-XR-B(OH)2 | Pd | Ar-X |  | R-B(OH)2 |  | 1,4-dioxane | 60 | 1.1 | 1 | K2CO3 | 1 |  |  |  | 6 |  | 63 |  | 4
413 | n-n-82 | CC(C1=CC=CC=C1/N=C/C2=NC=CC=C2)(C)C | 1952 | ACS Omega 2020, 5, 37, 24018–24032 | Ar-XR-B(OH)2 | Pd | Ar-X |  | R-B(OH)2 |  | DMF | 60 | 1.1 | 1 | K2CO3 | 1 |  |  |  | 6 |  | 85 |  | 4
413 | n-n-82 | CC(C1=CC=CC=C1/N=C/C2=NC=CC=C2)(C)C | 1953 | ACS Omega 2020, 5, 37, 24018–24032 | Ar-XR-B(OH)2 | Ni | Ar-X |  | R-B(OH)2 |  | H2O | 60 | 1.1 | 1 | K2CO3 | 1 |  |  |  | 6 |  | 34 |  | 4
413 | n-n-82 | CC(C1=CC=CC=C1/N=C/C2=NC=CC=C2)(C)C | 1954 | ACS Omega 2020, 5, 37, 24018–24032 | Ar-XR-B(OH)2 | Ni | Ar-X |  | R-B(OH)2 |  | 1,4-dioxane | 60 | 1.1 | 1 | K2CO3 | 1 |  |  |  | 6 |  | 61 |  | 4
413 | n-n-82 | CC(C1=CC=CC=C1/N=C/C2=NC=CC=C2)(C)C | 1955 | ACS Omega 2020, 5, 37, 24018–24032 | Ar-XR-B(OH)2 | Ni | Ar-X |  | R-B(OH)2 |  | DMF | 60 | 1.1 | 1 | K2CO3 | 1 |  |  |  | 6 |  | 53 |  | 4
414 | n-n-83 | C1(CCCCC1)/N=C/C=N/C2CCCCC2 | 1956 | Org. Lett. 2001, 3, 7, 1077–1080 | Ar-XR-B(OH)2 | Pd | Ar-X |  | R-B(OH)2 |  | 1,4-dioxane | 80 | 1 | 1.5 | Cs2CO3 | 2 |  |  |  | 3 |  | 99 |  | 3
308 | n-n-26 | CC(C1=CC=CC(C(C)C)=C1/N=C/C=N/C2=C(C(C)C)C=CC=C2C(C)C)C | 1957 | Org. Lett. 2001, 3, 7, 1077–1080 | Ar-XR-B(OH)2 | Pd | Ar-X |  | R-B(OH)2 |  | 1,4-dioxane | 80 | 1 | 1.5 | Cs2CO3 | 2 |  |  |  | 3 |  | 80 |  | 3
71 | n-n-2 | C1(C2=NC=CC=C2)=CC=CC=N1 | 1958 | Org. Lett. 2001, 3, 7, 1077–1080 | Ar-XR-B(OH)2 | Pd | Ar-X |  | R-B(OH)2 |  | 1,4-dioxane | 80 | 1 | 1.5 | Cs2CO3 | 2 |  |  |  | 3 |  | 13 |  | 3
415 | n-n-84 | C1(C2=C3C=CC=N2)=C(C=C3)C=CC=N1 | 1959 | Org. Lett. 2001, 3, 7, 1077–1080 | Ar-XR-B(OH)2 | Pd | Ar-X |  | R-B(OH)2 |  | 1,4-dioxane | 80 | 1 | 1.5 | Cs2CO3 | 2 |  |  |  | 3 |  | 0 |  | 3
416 | n-n-85 | CC1=CC(C)=CC(C)=C1/N=C/C=N/C2=C(C)C=C(C)C=C2C | 1960 | Org. Lett. 2001, 3, 7, 1077–1080 | Ar-XR-B(OH)2 | Pd | Ar-X |  | R-B(OH)2 |  | 1,4-dioxane | 80 | 1 | 1.5 | Cs2CO3 | 2 |  |  |  | 3 |  | 85 |  | 3
417 | n-n-86 | CC1=CC(C)=CC(C)=C1/N=C(C)/C(C)=N/C2=C(C)C=C(C)C=C2C | 1961 | Org. Lett. 2001, 3, 7, 1077–1080 | Ar-XR-B(OH)2 | Pd | Ar-X |  | R-B(OH)2 |  | 1,4-dioxane | 80 | 1 | 1.5 | Cs2CO3 | 2 |  |  |  | 3 |  | 78 |  | 3
418 | n-n-87 | CC(C=C(C)C=C1C)=C1/N=C(C2=C3C(C=CC=C34)=CC=C2)/C4=N/C5=C(C)C=C(C)C=C5C | 1962 | Org. Lett. 2001, 3, 7, 1077–1080 | Ar-XR-B(OH)2 | Pd | Ar-X |  | R-B(OH)2 |  | 1,4-dioxane | 80 | 1 | 1.5 | Cs2CO3 | 2 |  |  |  | 3 |  | 79 |  | 3
419 | n-n-88 | CC(C)C1=CC=CC(C(C)C)=C1/N=C/C2(CCCC2)/C=N/C3=C(C(C)C)C=CC=C3C(C)C | 1963 | Organometallics 2005, 24, 16, 3957–3965 | Ar-XR-B(OH)2 | Pd | Ar-X |  | R-B(OH)2 |  | 1,4-dioxane | 80 | 1 | 1.5 | Cs2CO3 | 2 |  |  |  | 3 |  | 82 |  | 3
420 | n-n-89 | CC(C=CC=C1C)=C1/N=C/C2(CCCC2)/C=N/C3=C(C)C=CC=C3C | 1964 | Organometallics 2005, 24, 16, 3957–3965 | Ar-XR-B(OH)2 | Pd | Ar-X |  | R-B(OH)2 |  | 1,4-dioxane | 80 | 1 | 1.5 | Cs2CO3 | 2 |  |  |  | 3 |  | 74 |  | 3
421 | n-n-90 | C1(/N=C/C2(CCCC2)/C=N/C3CCCCC3)CCCCC1 | 1965 | Organometallics 2005, 24, 16, 3957–3965 | Ar-XR-B(OH)2 | Pd | Ar-X |  | R-B(OH)2 |  | 1,4-dioxane | 80 | 1 | 1.5 | Cs2CO3 | 2 |  |  |  | 3 |  | 97 |  | 3
422 | n-n-91 | CC(/N=C/C1(CCCC1)/C=N/C(C)(C)C)(C)C | 1966 | Organometallics 2005, 24, 16, 3957–3965 | Ar-XR-B(OH)2 | Pd | Ar-X |  | R-B(OH)2 |  | 1,4-dioxane | 80 | 1 | 1.5 | Cs2CO3 | 2 |  |  |  | 3 |  | 93 |  | 3
419 | n-n-88 | CC(C)C1=CC=CC(C(C)C)=C1/N=C/C2(CCCC2)/C=N/C3=C(C(C)C)C=CC=C3C(C)C | 1967 | Organometallics 2005, 24, 16, 3957–3965 | Ar-XC=C | Pd | Ar-X |  | C=C |  | NMP | 140 | 1 | 1.2 | NEt3 | 1.4 |  |  |  | 3 |  | 39 |  | 3
420 | n-n-89 | CC(C=CC=C1C)=C1/N=C/C2(CCCC2)/C=N/C3=C(C)C=CC=C3C | 1968 | Organometallics 2005, 24, 16, 3957–3965 | Ar-XC=C | Pd | Ar-X |  | C=C |  | NMP | 140 | 1 | 1.2 | NEt3 | 1.4 |  |  |  | 3 |  | 27 |  | 3
421 | n-n-90 | C1(/N=C/C2(CCCC2)/C=N/C3CCCCC3)CCCCC1 | 1969 | Organometallics 2005, 24, 16, 3957–3965 | Ar-XC=C | Pd | Ar-X |  | C=C |  | NMP | 140 | 1 | 1.2 | NEt3 | 1.4 |  |  |  | 3 |  | 73 |  | 3
422 | n-n-91 | CC(/N=C/C1(CCCC1)/C=N/C(C)(C)C)(C)C | 1970 | Organometallics 2005, 24, 16, 3957–3965 | Ar-XC=C | Pd | Ar-X |  | C=C |  | NMP | 140 | 1 | 1.2 | NEt3 | 1.4 |  |  |  | 3 |  | 86 |  | 3
419 | n-n-88 | CC(C)C1=CC=CC(C(C)C)=C1/N=C/C2(CCCC2)/C=N/C3=C(C(C)C)C=CC=C3C(C)C | 1971 | Organometallics 2005, 24, 16, 3957–3965 | R-BrR-SiOMe3 | Pd | R-Br |  | R-SiOMe3 |  | dioxane | 80 | 1 | 2 |  |  | Bu4NF | 2 |  | 3 |  | 64 |  | 2
423 | n-n-92 | CC1=C(NCCNC2=C(C)C=C(C)C=C2C)C(C)=CC(C)=C1 | 1972 | Organometallics 2019, 38, 1459−1467 | Ar-XR-B(OH)2 | Pd | Ar-X |  | R-B(OH)2 |  | iPrOH/H2O | 25 | 0.25 | 0.3 | K3PO4 | 2 |  |  |  | 0.8 |  | 95 |  | 3
424 | n-n-93 | CCCCC1=CC=C(/N=C/C2=NC=CC=C2)C=C1 | 1973 | Organometallics 2021, 40, 83−94 | Ar-XHS-R | Ni | Ar-X |  | HS-R |  | dioxane | 40 | 1 | 1.5 | KOH | 1.5 |  |  |  | 5 |  | 89 |  | 6
425 | n-n-94 | CC(C)C1=CC=C(/N=C/C2=NC=CC=C2)C=C1 | 1974 | Organometallics 2021, 40, 83−94 | Ar-XHS-R | Pd | Ar-X |  | HS-R |  | H2O | 60 | 1 | 1.5 | NaOH | 1.5 |  |  |  | 5 |  | 94 |  | 6
426 | n-n-95 | CCCCC(C=C1)=CC=C1/N=C2/C(C3=C4C(C=CC=C42)=CC=C3)=N/C5=CC=C(CCCC)C=C5 | 1975 | Organometallics 2021, 40, 83−94 | Ar-XHS-R | Pd | Ar-X |  | HS-R |  | H2O | 60 | 1 | 1.5 | NaOH | 1.5 |  |  |  | 5 |  | 95 |  | 6
427 | n-n-96 | CC(C)C1=C(/N=C/C2=NC=CC=C2)C=CC=C1 | 1976 | Organometallics 2021, 40, 83−94 | Ar-XHS-R | Ni | Ar-X |  | HS-R |  | dioxane | 40 | 1 | 1.5 | KOH | 1.5 |  |  |  | 5 |  | 97 |  | 6
428 | n-n-97 | CCC1=C(/N=C/C2=NC=CC=C2)C=CC=C1 | 1977 | J. Org. Chem. 2023, 88, 17, 12319–12328 | R-BrC-H | Ni | R-Br |  | C-H |  | DMF | 80 | 1 | 1.5 | K3PO4 | 1.5 |  |  |  | 6 |  | 85 |  | 6
429 | n-n-98 | CC(C)C(C=CC=C1C(C)C)=C1/N=C/C/C=N/C2=C(C(C)C)C=CC=C2C(C)C | 1978 | Organometallics 1997, 16, 8, 1514–1516 | ethylenenone | Ni | ethylene |  | none |  | toluene |  | 56 | 0 | [9 empty] | 3.5 |  | 1800
430 | n-n-99 | CCN(CCN(C1=CC=CC=C1)CC)C2=CC=CC=C2 | 1979 | U.S. Patent 5714556, Feb 3, 1998 to DuPont | ethylenenone | Ni | ethylene |  | none |  | chcl3 | 25 | 69 | [6 empty] | 5 |  |  |  | 18 |  | 10
431 | p-c-29 | CC(C)C1=CC=CC(C(C)C)=C1N(C=C2)CN2CP(C3=CC=CC=C3)C4=CC=CC=C4 | 1980 | ACS Catal. 2018, 8, 1, 86–89 | R-OHR-BOH2 | Ni | R-OH |  | R-BOH2 |  | MeCN | 100 | 0.2 | 0.3 | K3PO4 | 2 |  |  |  | 0.3 |  | 68 |  | 1.5
432 | p-c-30 | CC(C)C1=CC=CC(C(C)C)=C1N(C=C2)CN2CC3=CC=CC=C3P(C4=CC=CC=C4)C5=CC=CC=C5 | 1981 | ACS Catal. 2018, 8, 1, 86–89 | R-OHR-BOH2 | Ni | R-OH |  | R-BOH2 |  | MeCN | 100 | 0.2 | 0.3 | K3PO4 | 2 |  |  |  | 0.3 |  | 72 |  | 1.5
433 | p-c-31 | CN(C)C1=CC=CC=C1N(C=C2)CN2CC3=CC=CC=C3P(C4=CC=CC=C4)C5=CC=CC=C5 | 1982 | ACS Catal. 2018, 8, 1, 86–89 | R-OHR-BOH2 | Ni | R-OH |  | R-BOH2 |  | MeCN | 100 | 0.2 | 0.3 | K3PO4 | 2 |  |  |  | 0.3 |  | 73 |  | 1.5
434 | c-n-10 | CC(C)C1=CC=CC(C(C)C)=C1N(C=C2)CN2C3=CC=CC=N3 | 1983 | ACS Catal. 2018, 8, 1, 86–89 | R-OHR-BOH2 | Ni | R-OH |  | R-BOH2 |  | MeCN | 100 | 0.2 | 0.3 | K3PO4 | 2 |  |  |  | 0.3 |  | 70 |  | 1.5
435 | n-n-100 | CC(C=CC=C1C)=C1/N=C2C(C3=C4C=CC=C3)C(C=CC=C5)=C5C4C/2=N/C6=C(C)C=CC=C6C | 1984 | Chem. Lett. 2016, 45, 454–456 | Ar-XR-B(OH)2 | Pd | Ar-X |  | R-B(OH)2 |  | EtOH/H2O | 25 | 1 | 1.2 | K2CO3 | 2 |  |  |  | 5 |  | 91 |  | 2
362 | n-n-59 | CC(C(C=CC=C1C(C)C)=C1/N=C2C(C3=C4C=CC=C3)C(C=CC=C5)=C5C4C/2=N/C6=C(C(C)C)C=CC=C6C(C)C)C | 1985 | Chem. Lett. 2016, 45, 454–456 | Ar-XR-B(OH)2 | Pd | Ar-X |  | R-B(OH)2 |  | EtOH/H2O | 25 | 1 | 1.2 | K2CO3 | 2 |  |  |  | 5 |  | 93 |  | 2
436 | n-n-101 | CC(C=C(C)C=C1C)=C1/N=C2C(C3=C4C=CC=C3)C(C=CC=C5)=C5C4C/2=N/C6=C(C)C=C(C)C=C6C | 1986 | Chem. Lett. 2016, 45, 454–456 | Ar-XR-B(OH)2 | Pd | Ar-X |  | R-B(OH)2 |  | EtOH/H2O | 25 | 1 | 1.2 | K2CO3 | 2 |  |  |  | 5 |  | 99 |  | 2
437 | n-n-102 | BrC(C=C1C)=CC(C)=C1/N=C2C3C4=C(C=CC=C4)C(C5=C3C=CC=C5)C/2=N/C6=C(C)C=C(Br)C=C6C | 1987 | Chem. Lett. 2016, 45, 454–456 | Ar-XR-B(OH)2 | Pd | Ar-X |  | R-B(OH)2 |  | EtOH/H2O | 25 | 1 | 1.2 | K2CO3 | 2 |  |  |  | 5 |  | 88 |  | 2
438 | n-n-103 | ClC(C=C1)=CC=C1/N=C2C3C4=C(C=CC=C4)C(C5=C3C=CC=C5)C/2=N/C6=CC=C(Cl)C=C6 | 1988 | Chem. Lett. 2016, 45, 454–456 | Ar-XR-B(OH)2 | Pd | Ar-X |  | R-B(OH)2 |  | EtOH/H2O | 25 | 1 | 1.2 | K2CO3 | 2 |  |  |  | 5 |  | 80 |  | 2
439 | p-o-141 | O=C(CP(C1=C(OC)C=CC=C1)C2=CC=CC=C2OC)C3=CC=CC=C3 | 1989 | Polym. Chem., 2020, 11, 6187–6193 | ethylenenone | Pd | ethylene |  | none |  | toluene | 80 | 8.106 | [6 empty] | 50 | 0 |  |  | 1
440 | p-o-142 | O=C(N(C)P(C1=CC=CC=C1OC)C2=CC=CC=C2OC)C3=CC=CC=C3 | 1990 | Polym. Chem., 2020, 11, 6187–6193 | ethylenenone | Pd | ethylene |  | none |  | toluene | 80 | 8.106 | [6 empty] | 50 | 1600 |  |  | 1
441 | p-o-143 | O=C(N(C)P(C1=CC=CC=C1C(F)(F)F)C2=CC=CC=C2C(F)(F)F)C3=CC=CC=C3 | 1991 | Polym. Chem., 2020, 11, 6187–6193 | ethylenenone | Pd | ethylene |  | none |  | toluene | 80 | 8.106 | [6 empty] | 50 | 400 |  |  | 1
442 | p-o-144 | O=C(N(C)P(C1=CC=CC=C1C2=C(OC)C=CC=C2OC)C3=CC=CC=C3)C4=CC=CC=C4 | 1992 | Polym. Chem., 2020, 11, 6187–6193 | ethylenenone | Pd | ethylene |  | none |  | toluene | 80 | 8.106 | [6 empty] | 50 | 3500 |  |  | 1
443 | p-o-145 | O=C(N(C)P(C1=CC=CC=C1C2=C(F)C=CC=C2F)C3=CC=CC=C3)C4=CC=CC=C4 | 1993 | Polym. Chem., 2020, 11, 6187–6193 | ethylenenone | Pd | ethylene |  | none |  | toluene | 80 | 8.106 | [6 empty] | 50 | 600 |  |  | 1
444 | p-o-146 | O=C(N(C)P(C(C)(C)C)C(C)(C)C)C1=CC=CC=C1 | 1994 | Polym. Chem., 2020, 11, 6187–6193 | ethylenenone | Pd | ethylene |  | none |  | toluene | 80 | 8.106 | [6 empty] | 50 | 3100 |  |  | 1
439 | p-o-141 | O=C(CP(C1=C(OC)C=CC=C1)C2=CC=CC=C2OC)C3=CC=CC=C3 | 1995 | Polym. Chem., 2020, 11, 6187–6193 | ethylenenone | Ni | ethylene |  | none |  | toluene | 80 | 8.106 | [6 empty] | 50 | 0 |  |  | 1
440 | p-o-142 | O=C(N(C)P(C1=CC=CC=C1OC)C2=CC=CC=C2OC)C3=CC=CC=C3 | 1996 | Polym. Chem., 2020, 11, 6187–6193 | ethylenenone | Ni | ethylene |  | none |  | toluene | 80 | 8.106 | [6 empty] | 50 | 3200 |  |  | 1
441 | p-o-143 | O=C(N(C)P(C1=CC=CC=C1C(F)(F)F)C2=CC=CC=C2C(F)(F)F)C3=CC=CC=C3 | 1997 | Polym. Chem., 2020, 11, 6187–6193 | ethylenenone | Ni | ethylene |  | none |  | toluene | 80 | 8.106 | [6 empty] | 50 | 7000 |  |  | 1
442 | p-o-144 | O=C(N(C)P(C1=CC=CC=C1C2=C(OC)C=CC=C2OC)C3=CC=CC=C3)C4=CC=CC=C4 | 1998 | Polym. Chem., 2020, 11, 6187–6193 | ethylenenone | Ni | ethylene |  | none |  | toluene | 80 | 8.106 | [6 empty] | 50 | 11800 |  |  | 0.5
443 | p-o-145 | O=C(N(C)P(C1=CC=CC=C1C2=C(F)C=CC=C2F)C3=CC=CC=C3)C4=CC=CC=C4 | 1999 | Polym. Chem., 2020, 11, 6187–6193 | ethylenenone | Ni | ethylene |  | none |  | toluene | 80 | 8.106 | [6 empty] | 50 | 100 |  |  | 1
444 | p-o-146 | O=C(N(C)P(C(C)(C)C)C(C)(C)C)C1=CC=CC=C1 | 2000 | Polym. Chem., 2020, 11, 6187–6193 | ethylenenone | Ni | ethylene |  | none |  | toluene | 80 | 8.106 | [6 empty] | 50 | 1400 |  |  | 1
439 | p-o-141 | O=C(CP(C1=C(OC)C=CC=C1)C2=CC=CC=C2OC)C3=CC=CC=C3 | 2001 | Polym. Chem., 2020, 11, 6187–6193 | ethylenemethyl acrylate | Pd | ethylene |  | methyl acrylate |  |  | 80 | 8.106 | [6 empty] | 20 | 0 |  |  | 6
440 | p-o-142 | O=C(N(C)P(C1=CC=CC=C1OC)C2=CC=CC=C2OC)C3=CC=CC=C3 | 2002 | Polym. Chem., 2020, 11, 6187–6193 | ethylenemethyl acrylate | Pd | ethylene |  | methyl acrylate |  |  | 80 | 8.106 | [6 empty] | 20 | 0 |  |  | 6
441 | p-o-143 | O=C(N(C)P(C1=CC=CC=C1C(F)(F)F)C2=CC=CC=C2C(F)(F)F)C3=CC=CC=C3 | 2003 | Polym. Chem., 2020, 11, 6187–6193 | ethylenemethyl acrylate | Pd | ethylene |  | methyl acrylate |  |  | 80 | 8.106 | [6 empty] | 20 | 3.8 |  |  | 6
442 | p-o-144 | O=C(N(C)P(C1=CC=CC=C1C2=C(OC)C=CC=C2OC)C3=CC=CC=C3)C4=CC=CC=C4 | 2004 | Polym. Chem., 2020, 11, 6187–6193 | ethylenemethyl acrylate | Pd | ethylene |  | methyl acrylate |  |  | 80 | 8.106 | [6 empty] | 20 | 6.7 |  |  | 6
443 | p-o-145 | O=C(N(C)P(C1=CC=CC=C1C2=C(F)C=CC=C2F)C3=CC=CC=C3)C4=CC=CC=C4 | 2005 | Polym. Chem., 2020, 11, 6187–6193 | ethylenemethyl acrylate | Pd | ethylene |  | methyl acrylate |  |  | 80 | 8.106 | [6 empty] | 20 | 2.5 |  |  | 6
444 | p-o-146 | O=C(N(C)P(C(C)(C)C)C(C)(C)C)C1=CC=CC=C1 | 2006 | Polym. Chem., 2020, 11, 6187–6193 | ethylenemethyl acrylate | Pd | ethylene |  | methyl acrylate |  |  | 80 | 8.106 | [6 empty] | 20 | 0 |  |  | 6
439 | p-o-141 | O=C(CP(C1=C(OC)C=CC=C1)C2=CC=CC=C2OC)C3=CC=CC=C3 | 2007 | Polym. Chem., 2020, 11, 6187–6193 | ethylenemethyl acrylate | Ni | ethylene |  | methyl acrylate |  |  | 80 | 8.106 | [6 empty] | 20 | 0 |  |  | 6
440 | p-o-142 | O=C(N(C)P(C1=CC=CC=C1OC)C2=CC=CC=C2OC)C3=CC=CC=C3 | 2008 | Polym. Chem., 2020, 11, 6187–6193 | ethylenemethyl acrylate | Ni | ethylene |  | methyl acrylate |  |  | 80 | 8.106 | [6 empty] | 20 | 0.8 |  |  | 6
441 | p-o-143 | O=C(N(C)P(C1=CC=CC=C1C(F)(F)F)C2=CC=CC=C2C(F)(F)F)C3=CC=CC=C3 | 2009 | Polym. Chem., 2020, 11, 6187–6193 | ethylenemethyl acrylate | Ni | ethylene |  | methyl acrylate |  |  | 80 | 8.106 | [6 empty] | 20 | 0 |  |  | 6
442 | p-o-144 | O=C(N(C)P(C1=CC=CC=C1C2=C(OC)C=CC=C2OC)C3=CC=CC=C3)C4=CC=CC=C4 | 2010 | Polym. Chem., 2020, 11, 6187–6193 | ethylenemethyl acrylate | Ni | ethylene |  | methyl acrylate |  |  | 80 | 8.106 | [6 empty] | 20 | 8.3 |  |  | 6
443 | p-o-145 | O=C(N(C)P(C1=CC=CC=C1C2=C(F)C=CC=C2F)C3=CC=CC=C3)C4=CC=CC=C4 | 2011 | Polym. Chem., 2020, 11, 6187–6193 | ethylenemethyl acrylate | Ni | ethylene |  | methyl acrylate |  |  | 80 | 8.106 | [6 empty] | 20 | 6.7 |  |  | 6
444 | p-o-146 | O=C(N(C)P(C(C)(C)C)C(C)(C)C)C1=CC=CC=C1 | 2012 | Polym. Chem., 2020, 11, 6187–6193 | ethylenemethyl acrylate | Ni | ethylene |  | methyl acrylate |  |  | 80 | 8.106 | [6 empty] | 20 | 0 |  |  | 6
441 | p-o-143 | O=C(N(C)P(C1=CC=CC=C1C(F)(F)F)C2=CC=CC=C2C(F)(F)F)C3=CC=CC=C3 | 2013 | Polym. Chem., 2020, 11, 6187–6193 | ethylenebutyl vinyl ether | Pd | ethylene |  | butyl vinyl ether |  |  | 30 | 8.106 | [6 empty] | 20 | 59 |  |  | 6
441 | p-o-143 | O=C(N(C)P(C1=CC=CC=C1C(F)(F)F)C2=CC=CC=C2C(F)(F)F)C3=CC=CC=C3 | 2014 | Polym. Chem., 2020, 11, 6187–6193 | ethyleneacrylic acid | Pd | ethylene |  | acrylic acid |  |  | 30 | 8.106 | [6 empty] | 20 | 12.1 |  |  | 2
442 | p-o-144 | O=C(N(C)P(C1=CC=CC=C1C2=C(OC)C=CC=C2OC)C3=CC=CC=C3)C4=CC=CC=C4 | 2015 | Polym. Chem., 2020, 11, 6187–6193 | ethylenebutyl vinyl ether | Ni | ethylene |  | butyl vinyl ether |  |  | 80 | 8.106 | [6 empty] | 20 | 0.7 |  |  | 6
443 | p-o-145 | O=C(N(C)P(C1=CC=CC=C1C2=C(F)C=CC=C2F)C3=CC=CC=C3)C4=CC=CC=C4 | 2016 | Polym. Chem., 2020, 11, 6187–6193 | ethylenebutyl vinyl ether | Ni | ethylene |  | butyl vinyl ether |  |  | 80 | 8.106 | [6 empty] | 20 | 0.4 |  |  | 6
445 | p-o-147 | O=C(NP(C1=CC=CC=C1C2=C(OC)C=CC=C2OC)C3=CC=CC=C3)C4=CC=CC=C4 | 2017 | Polym. Chem., 2020, 11, 6187–6193 | ethylenenone | Pd | ethylene |  | none |  | toluene/CH2Cl2 | 80 | 8 | [6 empty] | 20 | 0 |  |  | 1
442 | p-o-144 | O=C(N(C)P(C1=CC=CC=C1C2=C(OC)C=CC=C2OC)C3=CC=CC=C3)C4=CC=CC=C4 | 2018 | Polym. Chem., 2020, 11, 6187–6193 | ethylenenone | Pd | ethylene |  | none |  | toluene/CH2Cl2 | 80 | 8 | [6 empty] | 20 | 3900 |  |  | 1
446 | p-o-148 | O=C(N(CC1=CC=CC=C1)P(C2=CC=CC=C2C3=C(OC)C=CC=C3OC)C4=CC=CC=C4)C5=CC=CC=C5 | 2019 | Polym. Chem., 2020, 11, 6187–6193 | ethylenenone | Pd | ethylene |  | none |  | toluene/CH2Cl2 | 80 | 8 | [6 empty] | 20 | 600 |  |  | 1
447 | p-o-149 | O=C(N(C)P(C1=CC=CC=C1C2=C(OC)C=CC=C2OC)C3=CC=CC=C3)C(C)C | 2020 | Polym. Chem., 2020, 11, 6187–6193 | ethylenenone | Pd | ethylene |  | none |  | toluene/CH2Cl2 | 80 | 8 | [6 empty] | 20 | 2400 |  |  | 1
448 | p-o-150 | O=C(N(C)P(C1=CC=CC=C1C2=C(OC)C=CC=C2OC)C3=CC=CC=C3)C4=CC=CC=N4 | 2021 | Polym. Chem., 2020, 11, 6187–6193 | ethylenenone | Pd | ethylene |  | none |  | toluene/CH2Cl2 | 80 | 8 | [6 empty] | 20 | 2600 |  |  | 1
449 | p-o-151 | O=C(N(C)P(C1=CC=CC=C1C2=C(OC)C=CC=C2OC)C3=CC=CC=C3)C4=CC=CN=C4 | 2022 | Polym. Chem., 2020, 11, 6187–6193 | ethylenenone | Pd | ethylene |  | none |  | toluene/CH2Cl2 | 80 | 8 | [6 empty] | 20 | 2500 |  |  | 1
450 | p-o-152 | O=C(N(C)P(C1=CC=CC=C1C2=C(OC)C=CC=C2OC)C3=CC=CC=C3)C4=CC=NC=C4 | 2023 | Polym. Chem., 2020, 11, 6187–6193 | ethylenenone | Pd | ethylene |  | none |  | toluene/CH2Cl2 | 80 | 8 | [6 empty] | 20 | 100 |  |  | 1
445 | p-o-147 | O=C(NP(C1=CC=CC=C1C2=C(OC)C=CC=C2OC)C3=CC=CC=C3)C4=CC=CC=C4 | 2024 | Polym. Chem., 2020, 11, 6187–6193 | ethylenenone | Ni | ethylene |  | none |  | toluene/CH2Cl2 | 80 | 8 | [6 empty] | 20 | 0 |  |  | 1
442 | p-o-144 | O=C(N(C)P(C1=CC=CC=C1C2=C(OC)C=CC=C2OC)C3=CC=CC=C3)C4=CC=CC=C4 | 2025 | Polym. Chem., 2020, 11, 6187–6193 | ethylenenone | Ni | ethylene |  | none |  | toluene/CH2Cl2 | 80 | 8 | [6 empty] | 20 | 3000 |  |  | 1
446 | p-o-148 | O=C(N(CC1=CC=CC=C1)P(C2=CC=CC=C2C3=C(OC)C=CC=C3OC)C4=CC=CC=C4)C5=CC=CC=C5 | 2026 | Polym. Chem., 2020, 11, 6187–6193 | ethylenenone | Ni | ethylene |  | none |  | toluene/CH2Cl2 | 80 | 8 | [6 empty] | 20 | 400 |  |  | 1
447 | p-o-149 | O=C(N(C)P(C1=CC=CC=C1C2=C(OC)C=CC=C2OC)C3=CC=CC=C3)C(C)C | 2027 | Polym. Chem., 2020, 11, 6187–6193 | ethylenenone | Ni | ethylene |  | none |  | toluene/CH2Cl2 | 80 | 8 | [6 empty] | 20 | 1100 |  |  | 1
448 | p-o-150 | O=C(N(C)P(C1=CC=CC=C1C2=C(OC)C=CC=C2OC)C3=CC=CC=C3)C4=CC=CC=N4 | 2028 | Polym. Chem., 2020, 11, 6187–6193 | ethylenenone | Ni | ethylene |  | none |  | toluene/CH2Cl2 | 80 | 8 | [6 empty] | 20 | 0 |  |  | 1
449 | p-o-151 | O=C(N(C)P(C1=CC=CC=C1C2=C(OC)C=CC=C2OC)C3=CC=CC=C3)C4=CC=CN=C4 | 2029 | Polym. Chem., 2020, 11, 6187–6193 | ethylenenone | Ni | ethylene |  | none |  | toluene/CH2Cl2 | 80 | 8 | [6 empty] | 20 | 0 |  |  | 1
450 | p-o-152 | O=C(N(C)P(C1=CC=CC=C1C2=C(OC)C=CC=C2OC)C3=CC=CC=C3)C4=CC=NC=C4 | 2030 | Polym. Chem., 2020, 11, 6187–6193 | ethylenenone | Ni | ethylene |  | none |  | toluene/CH2Cl2 | 80 | 8 | [6 empty] | 20 | 0 |  |  | 1
442 | p-o-144 | O=C(N(C)P(C1=CC=CC=C1C2=C(OC)C=CC=C2OC)C3=CC=CC=C3)C4=CC=CC=C4 | 2031 | Polym. Chem., 2020, 11, 6187–6193 | ethylenemethyl acrylate | Pd | ethylene |  | methyl acrylate |  |  | 80 | 8 | [6 empty] | 20 | 15 |  |  | 2 | 3.5
442 | p-o-144 | O=C(N(C)P(C1=CC=CC=C1C2=C(OC)C=CC=C2OC)C3=CC=CC=C3)C4=CC=CC=C4 | 2032 | Polym. Chem., 2020, 11, 6187–6193 | ethyleneacrylic acid | Pd | ethylene |  | acrylic acid |  |  | 80 | 8 | [6 empty] | 20 | 8 |  |  | 2 | 3.3
446 | p-o-148 | O=C(N(CC1=CC=CC=C1)P(C2=CC=CC=C2C3=C(OC)C=CC=C3OC)C4=CC=CC=C4)C5=CC=CC=C5 | 2033 | Polym. Chem., 2020, 11, 6187–6193 | ethylenemethyl acrylate | Pd | ethylene |  | methyl acrylate |  |  | 80 | 8 | [6 empty] | 20 | 10 |  |  | 2 | 2.6
447 | p-o-149 | O=C(N(C)P(C1=CC=CC=C1C2=C(OC)C=CC=C2OC)C3=CC=CC=C3)C(C)C | 2034 | Polym. Chem., 2020, 11, 6187–6193 | ethylenemethyl acrylate | Pd | ethylene |  | methyl acrylate |  |  | 80 | 8 | [6 empty] | 20 | 38 |  |  | 2 | 1.8
442 | p-o-144 | O=C(N(C)P(C1=CC=CC=C1C2=C(OC)C=CC=C2OC)C3=CC=CC=C3)C4=CC=CC=C4 | 2035 | Polym. Chem., 2020, 11, 6187–6193 | ethylenemethyl acrylate | Ni | ethylene |  | methyl acrylate |  |  | 80 | 8 | [6 empty] | 20 | 1.5 |  |  | 2 | 1.1
451 | n-o-18 | [O]/C(OC)=C1C=CC=CC/1=N\C2=C([H])C=CC=C2[H] | 2036 | Polymers 10.7 (2018): 754. | ethylenenone | Ni | ethylene |  | none |  | toluene | 40 | 15 | none | [5 empty] | 25 | 0 |  | 0 | 0.1666667 | none
452 | n-o-19 | [O]/C(OC)=C1C=CC=CC/1=N\C2=C(C(C)C)C=CC=C2C(C)C | 2037 | Polymers 10.7 (2018): 754. | ethylenenone | Ni | ethylene |  | none |  | toluene | 40 | 15 | none | [5 empty] | 25 | 774 |  | 12200 | 0.1666667 | none
452 | n-o-19 | [O]/C(OC)=C1C=CC=CC/1=N\C2=C(C(C)C)C=CC=C2C(C)C | 2038 | Polymers 10.7 (2018): 754. | ethylenenone | Ni | ethylene |  | none |  | toluene | 20 | 15 | none | [5 empty] | 25 | 84 |  | 76300 | 0.1666667 | none
452 | n-o-19 | [O]/C(OC)=C1C=CC=CC/1=N\C2=C(C(C)C)C=CC=C2C(C)C | 2039 | Polymers 10.7 (2018): 754. | ethylenenone | Ni | ethylene |  | none |  | toluene | 60 | 15 | none | [5 empty] | 25 | 336 |  | 6900 | 0.1666667 | none
452 | n-o-19 | [O]/C(OC)=C1C=CC=CC/1=N\C2=C(C(C)C)C=CC=C2C(C)C | 2040 | Polymers 10.7 (2018): 754. | ethylenenone | Ni | ethylene |  | none |  | toluene | 40 | 5 | none | [5 empty] | 25 | 99 |  | 8600 | 0.1666667 | none
452 | n-o-19 | [O]/C(OC)=C1C=CC=CC/1=N\C2=C(C(C)C)C=CC=C2C(C)C | 2041 | Polymers 10.7 (2018): 754. | ethylenenone | Ni | ethylene |  | none |  | toluene | 40 | 30 | none | [5 empty] | 25 | 876 |  | 19100 | 0.1666667 | none
453 | n-n-20 | CC(/C(C)=N/C1=C(C2=CC=CC=C2)C=CC=C1C3=CC=CC=C3)=N\C4=C(C5=CC=CC=C5)C=CC=C4C6=CC=CC=C6 | 2042 | Organometallics 2001, 20, 11, 2321–2330 | ethylenenone | Ni | ethylene |  | none |  | toluene | 25 | 10 | none | [5 empty] | 800 | 1.2 |  | 5000000 | 0.5 | none
453 | n-n-20 | CC(/C(C)=N/C1=C(C2=CC=CC=C2)C=CC=C1C3=CC=CC=C3)=N\C4=C(C5=CC=CC=C5)C=CC=C4C6=CC=CC=C6 | 2043 | Organometallics 2001, 20, 11, 2321–2330 | ethylenenone | Ni | ethylene |  | none |  | toluene | 25 | 30 | none | [5 empty] | 800 | 6 |  | 5000000 | 0.25 | none
455 | n-n-22 | CC(/C(C)=N/C1=C(C2=CC=C(C(C)(C)C)C=C2)C=CC=C1C3=CC=C(C(C)(C)C)C=C3)=N\C4=C(C5=CC=C(C(C)(C)C)C=C5)C=CC=C4C6=CC=C(C(C)(C)C)C=C6 | 2044 | Organometallics 2001, 20, 11, 2321–2330 | ethylenenone | Ni | ethylene |  | none |  | toluene | 25 | 10 | none | [5 empty] | 800 | 6.6 |  | 4500000 | 0.25 | none
455 | n-n-22 | CC(/C(C)=N/C1=C(C2=CC=C(C(C)(C)C)C=C2)C=CC=C1C3=CC=C(C(C)(C)C)C=C3)=N\C4=C(C5=CC=C(C(C)(C)C)C=C5)C=CC=C4C6=CC=C(C(C)(C)C)C=C6 | 2045 | Organometallics 2001, 20, 11, 2321–2330 | ethylenenone | Ni | ethylene |  | none |  | toluene | 25 | 30 | none | [5 empty] | 800 | 20.2 |  | 5000000 | 0.25 | none
454 | n-n-21 | CC(/C(C)=N/C1=C(C2=CC=C(OC)C=C2)C=CC=C1C3=CC=C(OC)C=C3)=N\C4=C(C5=CC=C(OC)C=C5)C=CC=C4C6=CC=C(OC)C=C6 | 2046 | Organometallics 2001, 20, 11, 2321–2330 | ethylenenone | Ni | ethylene |  | none |  | toluene | 25 | 10 | none | [5 empty] | 800 | 0.3 |  | 5000000 | 2 | none
38 | p-o-2 | CC1=CC(C)=CC(C)=C1N(C2)CCN2CP(C3CCCCC3)C4CCCCC4 | 2047 | Organometallics 2005, 24 (11), 2755-2763. | ethyleneCO_nonalt | Pd | ethylene |  | CO_nonalt |  | toluene | 110 | 30 | 10 | [5 empty] | 50 | 48 |  |  | 1 | 15
456 | p-o-153 | O=S(C1=CC=C(C)C=C1P(C2=C(C)C=CC=C2)C3=CC=CC=C3C)([O] | 2048 | Organometallics 2005, 24 (11), 2755-2763. | ethyleneCO_nonalt | Pd | ethylene |  | CO_nonalt |  | toluene | 110 | 30 | 10 | [5 empty] | 50 | 54 |  |  | 1 | 8.1
457 | p-o-154 | O=S(C1=CC=CC=C1P(C2=C(C)C=CC=C2)C3=CC=CC=C3C)([O])=O | 2049 | Organometallics 2005, 24 (11), 2755-2763. | ethyleneCO_nonalt | Pd | ethylene |  | CO_nonalt |  | toluene | 110 | 30 | 10 | [5 empty] | 50 | 47 |  |  | 1 | 8.2
91 | p-o-17 | O=P(C1=CC=CC=C1)(C2=CC=CC=C2)N(C3=CC=C(OC)C=C3)[P@@](C4=C(C5=CC=CC=C5)C=CC=C4)C6=CC=CC=C6 | 2050 | J. Am. Chem. Soc. 2021, 143, 28, 10743–10750 | ethyleneCO_nonalt | Pd | ethylene |  | CO_nonalt |  | toluene | 110 | 9 | 1 | [5 empty] | 20 | 35.6 |  |  | 1
458 | p-o-155 | O=P(C1=CC=CC=C1)(C2=CC=CC=C2)N(C3=CC=C(OC)C=C3)P(C4=CC=CC=C4OC)C5=C(OC)C=CC=C5 | 2051 | J. Am. Chem. Soc. 2021, 143, 28, 10743–10750 | ethyleneCO_nonalt | Pd | ethylene |  | CO_nonalt |  | toluene | 110 | 9 | 1 | [5 empty] | 20 | 40.9 |  |  | 1
89 | p-o-15 | O=P(C1=CC=CC=C1)(C2=CC=CC=C2)N(C3=CC=CC=C3)P(C4=CC=CC=C4OC)C5=CC=CC=C5OC | 2052 | J. Am. Chem. Soc. 2021, 143, 28, 10743–10750 | ethyleneCO_nonalt | Pd | ethylene |  | CO_nonalt |  | toluene | 110 | 9 | 1 | [5 empty] | 20 | 38.3 |  |  | 1
459 | p-o-156 | O=P(C1=CC=CC=C1)(C2=CC=CC=C2)N(C3=CC=C(C(F)(F)F)C=C3)P(C4=CC=CC=C4OC)C5=C(OC)C=CC=C5 | 2053 | J. Am. Chem. Soc. 2021, 143, 28, 10743–10750 | ethyleneCO_nonalt | Pd | ethylene |  | CO_nonalt |  | toluene | 110 | 9 | 1 | [5 empty] | 20 | 28.1 |  |  | 1
460 | p-o-157 | O=P(C1=CC=CC=C1)(C2=CC=CC=C2)N(C3=CC=C(OC)C=C3)P(C4=CC=CC=C4)C5=CC=CC=C5 | 2054 | J. Am. Chem. Soc. 2021, 143, 28, 10743–10750 | ethyleneCO_nonalt | Pd | ethylene |  | CO_nonalt |  | toluene | 110 | 9 | 1 | [5 empty] | 20 | 19.7 |  |  | 1
461 | p-o-158 | O=P(C1=CC=CC=C1)(C2=CC=CC=C2)N(C3=CC=CC=C3)P(C4=CC=CC=C4)C5=CC=CC=C5 | 2055 | J. Am. Chem. Soc. 2021, 143, 28, 10743–10750 | ethyleneCO_nonalt | Pd | ethylene |  | CO_nonalt |  | toluene | 110 | 9 | 1 | [5 empty] | 20 | 15.8 |  |  | 1
462 | p-o-159 | O=P(C1=CC=CC=C1)(C2=CC=CC=C2)N(C3=CC=C(C(C)(C)C)C=C3)P(C4=CC=CC=C4C5=C(OC)C=CC=C5OC)C6=CC=CC=C6 | 2056 | J. Am. Chem. Soc. 2021, 143, 28, 10743–10750 | ethyleneCO_nonalt | Pd | ethylene |  | CO_nonalt |  | toluene | 110 | 9 | 1 | [5 empty] | 20 | 31.4 |  |  | 1
463 | p-o-160 | O=P(C1=CC=CC=C1)(C2=CC=CC=C2)N(C3=CC=C(OC)C=C3)P(C4=CC=CC=C4C5=C(OC)C=CC=C5OC)C6=CC=CC=C6 | 2057 | J. Am. Chem. Soc. 2021, 143, 28, 10743–10750 | ethyleneCO_nonalt | Pd | ethylene |  | CO_nonalt |  | toluene | 110 | 9 | 1 | [5 empty] | 20 | 26.2 |  |  | 1
464 | p-o-161 | O=P(C1=CC=CC=C1)(C2=CC=CC=C2)N(C3=CC=C(N(C)C)C=C3)P(C4=CC=CC=C4C5=C(OC)C=CC=C5OC)C6=CC=CC=C6 | 2058 | J. Am. Chem. Soc. 2021, 143, 28, 10743–10750 | ethyleneCO_nonalt | Pd | ethylene |  | CO_nonalt |  | toluene | 110 | 9 | 1 | [5 empty] | 20 | 36.9 |  |  | 1
465 | p-o-162 | O=P(C1=CC=CC=C1)(C2=CC=CC=C2)N(C3=CC=C(N(C)C)C=C3)P(C4=CC=CC=C4C5=C(OC)C=C(OC)C=C5OC)C6=CC=CC=C6 | 2059 | J. Am. Chem. Soc. 2021, 143, 28, 10743–10750 | ethyleneCO_nonalt | Pd | ethylene |  | CO_nonalt |  | toluene | 110 | 9 | 1 | [5 empty] | 20 | 28.4 |  |  | 1
466 | p-o-163 | O=P(C1=CC=CC=C1)(C2=CC=CC=C2)N(C3=CC=C(N(C)C)C=C3)P(C4=CC=CC=C4OC)C5=C(OC)C=CC=C5 | 2060 | J. Am. Chem. Soc. 2021, 143, 28, 10743–10750 | ethyleneCO_nonalt | Pd | ethylene |  | CO_nonalt |  | toluene | 110 | 9 | 1 | [5 empty] | 20 | 51.3 |  |  | 1
467 | p-o-164 | O=P(C1=CC=CC=C1)(C2=CC=CC=C2)N(C3=CC=C(N(C)C)C=C3)P(C4=C(OC)C=CC=C4OC)C5=C(OC)C=CC=C5OC | 2061 | J. Am. Chem. Soc. 2021, 143, 28, 10743–10750 | ethyleneCO_nonalt | Pd | ethylene |  | CO_nonalt |  | toluene | 110 | 9 | 1 | [5 empty] | 20 | 70.6 |  |  | 1 | 17.7
355 | p-o-133 | O=P(C(C)C)(C(C)C)N(C1=CC=CC=C1)P(C2=CC=CC=C2)C3=CC=CC=C3C4=C(OC)C=CC=C4OC | 2062 | J. Am. Chem. Soc. 2021, 143, 28, 10743–10750 | ethyleneCO_nonalt | Pd | ethylene |  | CO_nonalt |  | toluene | 110 | 9 | 1 | [5 empty] | 20 | 25.5 |  |  | 1
468 | p-o-165 | [O-]C1=C(C2=C(F)C(F)=C(F)C(F)=C2F)C=CC=C1P(C3=CC=CC=C3)C4=CC=CC=C4C5=C(OC)C=CC=C5OC | 2063 | Science 374, 604–607 (2021) | ethyleneCO_nonalt | Ni | ethylene |  | CO_nonalt |  | toluene | 100 | 5 | 0.6 | [5 empty] | 100 |  |  | 147000 | 2
469 | p-o-166 | [O-]C1=C(C2=CC(C(F)(F)C(F)(F)C(F)(F)C(F)(F)C(F)(F)C(F)(F)F)=CC(C(F)(F)C(F)(F)C(F)(F)C(F)(F)C(F)(F)C(F)(F)F)=C2)C=CC=C1P(C3=CC=CC=C3)C4=CC=CC=C4C5=C(OC)C=CC=C5OC | 2064 | Science 374, 604–607 (2021) | ethyleneCO_nonalt | Ni | ethylene |  | CO_nonalt |  | toluene | 100 | 5 | 0.6 | [5 empty] | 100 |  |  | 60000 | 2
470 | p-o-167 | [O-]C1=C(C(C)(C)C)C=CC=C1P(C2=CC=CC=C2)C3=CC=CC=C3C4=C(OC)C=CC=C4OC | 2065 | Science 374, 604–607 (2021) | ethyleneCO_nonalt | Ni | ethylene |  | CO_nonalt |  | toluene | 100 | 5 | 0.6 | [5 empty] | 100 |  |  | 84000 | 2
471 | p-o-168 | [O-]C1=C(C(C)(C)C)C=CC=C1P(C2CCCCC2)C3CCCCC3 | 2066 | Science 374, 604–607 (2021) | ethyleneCO_nonalt | Ni | ethylene |  | CO_nonalt |  | toluene | 100 | 5 | 0.6 | [5 empty] | 100 |  |  | 45000 | 2
472 | p-o-169 | [O-]C1=C2C(C=CC=C2)=CC=C1P(C3=CC=CC=C3)C4=CC=CC=C4C5=C(OC)C=CC=C5OC | 2067 | Science 374, 604–607 (2021) | ethyleneCO_nonalt | Ni | ethylene |  | CO_nonalt |  | toluene | 100 | 5 | 0.6 | [5 empty] | 100 |  |  | 90000 | 2
473 | p-o-170 | O=S(C1=CC=CC=C1P(C2=CC=CC=C2)C3CCCCC3)([O])=O | 2068 | Eur. Polym. J. 2024, 210, 113007. | ethyleneCO_nonalt | Pd | ethylene |  | CO_nonalt |  | dcm | 110 | 3.6 | 0.4 | [5 empty] | 20 | 24 |  | 77.2 | 1 | 12.2
187 | p-o-54 | O=S(C1=CC=CC=C1P(C2CCCCC2)C3CCCCC3)([O])=O | 2069 | Eur. Polym. J. 2024, 210, 113007. | ethyleneCO_nonalt | Pd | ethylene |  | CO_nonalt |  | dcm | 110 | 3.6 | 0.4 | [5 empty] | 20 | 29.8 |  | 103.3 | 1 | 17.5
251 | p-o-66 | O=S(C1=CC=CC=C1P(C(C)C)C(C)C)([O])=O | 2070 | Eur. Polym. J. 2024, 210, 113007. | ethyleneCO_nonalt | Pd | ethylene |  | CO_nonalt |  | dcm | 110 | 3.6 | 0.4 | [5 empty] | 20 | 24.5 |  | 77.3 | 1 | 12.1
474 | p-c-32 | CC(C)C(C=CC=C1C(C)C)=C1N2C=[N]3C(P(C4=CC=CC=C4)C5=CC=CC=C5)=CC=CC3=C2 | 2071 | J CO2 Util 2025, 91, 103004 | CO2ethylene | Ni | CO2 |  | ethylene |  | THF | 145 | 20 | 10 | 2,4,6-MeC6H2ONa | 100 |  |  |  | 6 |  |  |  | 20 |  | 69
475 | p-c-33 | CC(C=C1C(C2=CC=CC=C2)C3=CC=CC=C3)=CC(C(C4=CC=CC=C4)C5=CC=CC=C5)=C1N6C=[N]7C(P(C8=CC=CC=C8)C9=CC=CC=C9)=CC=CC7=C6 | 2072 | J CO2 Util 2025, 91, 103004 | CO2ethylene | Ni | CO2 |  | ethylene |  | THF | 145 | 20 | 10 | 2,4,6-MeC6H2ONa | 100 |  |  |  | 6 |  |  |  | 20 |  | 78
475 | p-c-33 | CC(C=C1C(C2=CC=CC=C2)C3=CC=CC=C3)=CC(C(C4=CC=CC=C4)C5=CC=CC=C5)=C1N6C=[N]7C(P(C8=CC=CC=C8)C9=CC=CC=C9)=CC=CC7=C6 | 2073 | J CO2 Util 2025, 91, 103004 | CO2ethylene | Ni | CO2 |  | ethylene |  | THF | 145 | 10 | 20 | 2,4,6-MeC6H2ONa | 300 | NaOAc | 700 |  | 6 |  |  |  | 48 |  | 570
476 | p-p-31 | [][Fe][].CC(P(c1cccc1)C(C)(C)C)(C)C.CC(P(c2cccc2)C(C)(C)C)(C)C | 2074 | J. Am. Chem. Soc., Vol. 120, No. 29, 1998 | Ar-XR-NH2 | Pd | Ar-X |  | R-NH2 |  | toluene | 110 | 1 | 1.2 | NaOtBu | 1.2 | [5 empty] | 93 |  | 24
476 | p-p-31 | [][Fe][].CC(P(c1cccc1)C(C)(C)C)(C)C.CC(P(c2cccc2)C(C)(C)C)(C)C | 2075 | J. Am. Chem. Soc., Vol. 120, No. 29, 1998 | Ar-XR-NH2 | Pd | Ar-X |  | R-NH2 |  | toluene | 110 | 1 | 1.2 | NaOtBu | 1.2 | [5 empty] | 95 |  | 24
476 | p-p-31 | [][Fe][].CC(P(c1cccc1)C(C)(C)C)(C)C.CC(P(c2cccc2)C(C)(C)C)(C)C | 2076 | J. Am. Chem. Soc., Vol. 120, No. 29, 1998 | Ar-OTsAr-NH2 | Pd | Ar-OTs |  | Ar-NH2 |  | toluene | 110 | 1 | 1.2 | NaOtBu | 1.2 | [5 empty] | 79 |  | 16
477 | p-p-32 | dcypf | 2077 | Synthetic Communications, 47:12, 1142-1150 | Ar-XR-B(OH)2 | Pd | Ar-X |  | R-B(OH)2 |  | dioxane | 100 | 1 | 1.5 | K3PO4 | [6 empty] | 70 |  | 16
477 | p-p-32 | dcypf | 2078 | Chem. Asian J. 2012, 7, 1853 – 1861 | Ar-XR-B(OH)2 | Pd | Ar-X |  | R-B(OH)2 |  | dioxane | 100 | 1 | 1.5 | K3PO4 | 2 | [5 empty] | 85 |  | 8
478 | p-p-33 | dppf | 2079 | Chem. Asian J. 2012, 7, 1853 – 1861 | Ar-XR-B(OH)2 | Pd | Ar-X |  | R-B(OH)2 |  | dioxane | 100 | 1 | 1.5 | K3PO4 | 2 | [5 empty] | 37 |  | 8
479 | p-p-34 | C12=CC=CC=C1C=CC(P(C3=CC=CC=C3)C4=CC=CC=C4)=C2C5=C(P(C6=CC=CC=C6)C7=CC=CC=C7)C=CC8=CC=CC=C58 | 2080 | Chem. Asian J. 2012, 7, 1853 – 1861 | Ar-XR-B(OH)2 | Pd | Ar-X |  | R-B(OH)2 |  | dioxane | 100 | 1 | 1.5 | K3PO4 | 2 | [5 empty] | 49 |  | 8
480 | p-p-35 | dippf | 2081 | Chem.Lett.2011,40,913-915 | Ar-OCOMeAr-B(OH)2 | Ni | Ar-OCOMe |  | Ar-B(OH)2 |  | toluene | 60 | 2 | 2.4 | K2CO3 | 2 | [5 empty] | 11 |  | 24
477 | p-p-32 | dcypf | 2082 | Chem.Lett.2011,40,913-915 | Ar-OCOMeAr-B(OH)2 | Ni | Ar-OCOMe |  | Ar-B(OH)2 |  | toluene | 60 | 2 | 2.4 | K2CO3 | 2 | [5 empty] | 37 |  | 24
477 | p-p-32 | dcypf | 2083 | Org. Lett. 2015, 17, 14, 3544–3547 | Ar-C=CHCOOPh | Pd | Ar-C=C |  | HCOOPh |  | toluene | 90 | 0.5 | 1.5 | [7 empty] | 88 |  | 24
2 | p-p-1 | P(CCP(C1=CC=CC=C1)C2=CC=CC=C2)(C3=CC=CC=C3)C4=CC=CC=C4 | 2084 | Org. Lett. 2015, 17, 14, 3544–3547 | Ar-C=CHCOOPh | Pd | Ar-C=C |  | HCOOPh |  | toluene | 90 | 0.5 | 1.5 | [7 empty] | 64 |  | 24
3 | p-p-2 | P(CCCP(C1=CC=CC=C1)C2=CC=CC=C2)(C3=CC=CC=C3)C4=CC=CC=C4 | 2085 | Org. Lett. 2015, 17, 14, 3544–3547 | Ar-C=CHCOOPh | Pd | Ar-C=C |  | HCOOPh |  | toluene | 90 | 0.5 | 1.5 | [7 empty] | 95 |  | 24
4 | p-p-3 | P(CCCCP(C1=CC=CC=C1)C2=CC=CC=C2)(C3=CC=CC=C3)C4=CC=CC=C4 | 2086 | Org. Lett. 2015, 17, 14, 3544–3547 | Ar-C=CHCOOPh | Pd | Ar-C=C |  | HCOOPh |  | toluene | 90 | 0.5 | 1.5 | [7 empty] | 88 |  | 24
478 | p-p-33 | dppf | 2087 | Org. Lett. 2015, 17, 14, 3544–3547 | Ar-C=CHCOOPh | Pd | Ar-C=C |  | HCOOPh |  | toluene | 90 | 0.5 | 1.5 | [7 empty] | 92 |  | 24
481 | p-p-36 | CC1(C)C2=CC=CC(P(C3=CC=CC=C3)C4=CC=CC=C4)=C2OC5=C1C=CC=C5P(C6=CC=CC=C6)C7=CC=CC=C7 | 2088 | Org. Lett. 2015, 17, 14, 3544–3547 | Ar-C=CHCOOPh | Pd | Ar-C=C |  | HCOOPh |  | toluene | 90 | 0.5 | 1.5 | [7 empty] | 93 |  | 24
488 | p-n-34 | C1(C2=C(P(C3=CC=CC=C3)C4=CC=CC=C4)C=CC=C2)=NCCO1 | 2089 | Tetrahedral Letters, Vol. 34, No. 11, 1769-1772, 1993 | C=C-LGH2CE2 | Pd | C=C-LG |  | H2CE2 |  | dcm | 25 | 1 mmol | 3 mmol | KOAc | 0.5 | N,O-bis(trimethyls5lyl)acetamid | 1 |  | 2 |  | 75 |  | 50
489 | p-n-35 | C1(C2=C(P(C3=CC=CC=C3)C4=CC=CC=C4)C=CC=C2)=NCCO1 | 2090 | Tetrahedral Letters, Vol. 34, No. 11, 1769-1772, 1993 | C=C-LGH2CE2 | Pd | C=C-LG |  | H2CE2 |  | dcm | 25 | 1 mmol | 3 mmol | KOAc | 0.5 | N,O-bis(trimethyls5lyl)acetamid | 1 |  | 2 |  | 99 |  | 1
489 | p-n-35 | C1(C2=C(P(C3=CC=CC=C3)C4=CC=CC=C4)C=CC=C2)=NCCO1 | 2091 | Tetrahedral Letters, Vol. 34, No. 11, 1769-1772, 1993 | C=C-LGH2CE2 | Pd | C=C-LG |  | H2CE2 |  | THF | 25 | 1 mmol | 3 mmol | KOAc | 0.5 | N,O-bis(trimethyls5lyl)acetamid | 1 |  | 2 |  | 74 |  | 1
490 | p-n-36 | C1(C2=C(P(C3=CC=CC=C3)C4=CC=CC5=C4C=CC=C5)C=CC=C2)=NCCO1 | 2092 | Tetrahedral Letters, Vol. 34, No. 11, 1769-1772, 1993 | C=C-LGH2CE2 | Pd | C=C-LG |  | H2CE2 |  | dcm | 25 | 1 mmol | 3 mmol | KOAc | 0.5 | N,O-bis(trimethyls5lyl)acetamid | 1 |  | 2 |  | 98 |  | 21
497 | n-n-108 | CC(C1=CC=NC(C2=NC=CC(C(C)(C)C)=C2)=C1)(C)C | 2093 | J. Am. Chem. Soc. 2024, 146, 3043−3051 | Ar-XR-X | Ni | Ar-X |  | R-X | BrCCCC1=CC=CC=C1 | DMA | 32 | 0.125 mmol | 0.15 mmol |  |  | Zn | 4 |  | 1.25 |  | 49
498 | n-n-109 | COC1=CC=NC(C2=NC=CC(OC)=C2)=C1 | 2094 | J. Am. Chem. Soc. 2024, 146, 3043−3051 | Ar-XR-X | Ni | Ar-X |  | R-X | BrCCCC1=CC=CC=C1 | DMA | 32 | 0.125 mmol | 0.15 mmol |  |  | Zn | 4 |  | 1.25 |  | 61
499 | n-n-110 | C1(N2CCOCC2)=CC=NC(C3=NC=CC(N4CCOCC4)=C3)=C1 | 2095 | J. Am. Chem. Soc. 2024, 146, 3043−3051 | Ar-XR-X | Ni | Ar-X |  | R-X | BrCCCC1=CC=CC=C1 | DMA | 32 | 0.125 mmol | 0.15 mmol |  |  | Zn | 4 |  | 1.25 |  | 82
500 | n-n-111 | C1(N2CCCC2)=CC=NC(C3=NC=CC(N4CCCC4)=C3)=C1 | 2096 | J. Am. Chem. Soc. 2024, 146, 3043−3051 | Ar-XR-X | Ni | Ar-X |  | R-X | BrCCCC1=CC=CC=C1 | DMA | 32 | 0.125 mmol | 0.15 mmol |  |  | Zn | 4 |  | 1.25 |  | 88
501 | n-n-112 | CN(C1=CC=NC(C2=NC=CC(N(C)C)=C2)=C1)C | 2097 | J. Am. Chem. Soc. 2024, 146, 3043−3051 | Ar-XR-X | Ni | Ar-X |  | R-X | BrCCCC1=CC=CC=C1 | DMA | 32 | 0.125 mmol | 0.15 mmol |  |  | Zn | 4 |  | 1.25 |  | 79
| n-n-112 | CC(C1=N[C@@H](C2=CC=CC=C2)CO1)(C)C3=N[C@@H](C4=CC=CC=C4)CO3 | 2098 | J. Am. Chem. Soc. 2015, 137,10480–10483 | R-CN-XAr-X | Ni | R-CN-X | ClC(C#N)CCC1=CC=CC=C1 | Ar-X | IC1=CN=C(C=CC=C2)C2=C1
491 | p-n-37 | CC(C)[C@H]1COC(C2=C(P(C3=CC=CC=C3)C4=CC=CC=C4)C=CC=C2)=N1 | 2099 | J. Am. Chem. Soc. 2015, 137, 10480−10483 | R-CN-XAr-X | Ni | R-CN-X | ClC(C#N)CCC1=CC=CC=C1 | Ar-X | IC1=CN=C(C=CC=C2)C2=C1 | dioxane | 25 | 0.1 mmol | 0.1 mmol |  |  | Mn, TMSCl |  | 1 |  |  | 25 |  | 14
492 | p-n-38 | CC(C)(C)[C@H]1COC(C2=C(P(C3=CC=CC=C3)C4=CC=CC=C4)C=CC=C2)=N1 | 2100 | J. Am. Chem. Soc. 2015, 137, 10480−10483 | R-CN-XAr-X | Ni | R-CN-X | ClC(C#N)CCC1=CC=CC=C1 | Ar-X | IC1=CN=C(C=CC=C2)C2=C1 | dioxane | 25 | 0.1 mmol | 0.1 mmol |  |  | Mn, TMSCl |  | 1 |  |  | 0 |  | 14
493 | p-n-39 | [C@H]1(CC2=CC=CC=C2)COC(C3=C(P(C4=CC=CC=C4)C5=CC=CC=C5)C=CC=C3)=N1 | 2101 | J. Am. Chem. Soc. 2015, 137, 10480−10483 | R-CN-XAr-X | Ni | R-CN-X | ClC(C#N)CCC1=CC=CC=C1 | Ar-X | IC1=CN=C(C=CC=C2)C2=C1 | dioxane | 25 | 0.1 mmol | 0.1 mmol |  |  | Mn, TMSCl |  | 1 |  |  | 52 |  | 14
494 | p-n-40 | CC1=C(OC)C(C)=CC(P(C2=CC(C)=C(OC)C(C)=C2)C(C=CC=C3)=C3C4=N[C@@H](CC5=CC=CC=C5)CO4)=C1 | 2102 | J. Am. Chem. Soc. 2015, 137, 10480−10483 | R-CN-XAr-X | Ni | R-CN-X | ClC(C#N)CCC1=CC=CC=C1 | Ar-X | IC1=CN=C(C=CC=C2)C2=C1 | dioxane | 25 | 0.1 mmol | 0.1 mmol |  |  | Mn, TMSCl |  | 1 |  |  | 78 |  | 14
495 | p-n-41 | CN(C)C1=C(C2=CC=CC=C2P(C3CCCCC3)C4CCCCC4)C=CC=C1 | 2103 | Chem. Asian J. 2018,13 (3), 261−265. | R-XC=C | Ni | R-X | C=CC1=CC=CC=C1 | C=C | O=C(C(F)I)OCC | MeCN | 80 | 0.2 mmol | 0.3 mmol | Na2CO3 | 2 |  |  |  | 2 |  | 63 |  | 24
496 | p-n-42 | NC1=CC=CC2=C1[C@@]3(CC2)C4=C(P(C5=CC=CC=C5)C6=CC=CC=C6)C=CC=C4CC3 | 2104 | CCS Chem. 2019, 1, 328–334 | C=CAr-B(OH)2 | Ni | C=C |  | Ar-B(OH)2 | OC1=CC=C(B(O)O)C=C1 | MeOH | 60 | 0.3 | 0.2 | [7 empty] | 95 |  | 6
12 | p-p-4 | P(CCP(C1CCCCC1)C2CCCCC2)(C3CCCCC3)C4CCCCC4 | 2105 | Journal of Molecular Catalysis A: Chemical 202 (2003) 97–106 | C=CH2 | Ni | C=C |  | H2 |  | MeOH | 50 | [7 empty] | 20 |  |  |  | 1 |  | 3000
47 | p-p-21 | COC1=CC=CC([P]CCC[P]C2=CC=CC(OC)=C2)=C1 | 2106 | Journal of Molecular Catalysis A: Chemical 202 (2003) 97–106 | C=CH2 | Ni | C=C |  | H2 |  | MeOH | 50 | [7 empty] | 20 | [5 empty] | 1155
479 | p-p-34 | C12=CC=CC=C1C=CC(P(C3=CC=CC=C3)C4=CC=CC=C4)=C2C5=C(P(C6=CC=CC=C6)C7=CC=CC=C7)C=CC8=CC=CC=C58 | 2107 | J. Am. Chem. Soc. 2014, 136, 4, 1617–1627 | Ar-XR-NH2 | Ni | Ar-X |  | R-NH2 |  | toluene | 50 |  |  | NaOtBu | [6 empty] | 66 |  | 24
478 | p-p-33 | dppf | 2108 | J. Am. Chem. Soc. 2014, 136, 4, 1617–1627 | Ar-XR-NH2 | Ni | Ar-X |  | R-NH2 |  | toluene | 50 |  |  | NaOtBu | [6 empty] | 32 |  | 24
479 | p-p-34 | C12=CC=CC=C1C=CC(P(C3=CC=CC=C3)C4=CC=CC=C4)=C2C5=C(P(C6=CC=CC=C6)C7=CC=CC=C7)C=CC8=CC=CC=C58 | 2109 | J. Org. Chem. 2000, 65, 4, 1144–1157 | Ar-XR-NH2 | Pd | Ar-X |  | R-NH2 |  | toluene | 80 |  |  | NaOtBu | [6 empty] | 91 |  | 1.5
479 | p-p-34 | C12=CC=CC=C1C=CC(P(C3=CC=CC=C3)C4=CC=CC=C4)=C2C5=C(P(C6=CC=CC=C6)C7=CC=CC=C7)C=CC8=CC=CC=C58 | 2110 | J. Org. Chem. 2000, 65, 4, 1144–1157 | Ar-XAr-NH2 | Pd | Ar-X |  | Ar-NH2 |  | toluene | 80 |  |  | NaOtBu | [6 empty] | 94 |  | 1.5
476 | p-p-31 | dtbpf | 2111 | Organometallics 2015, 34, 23, 5497–5508 | Ar-XAr-B(OH)2 | Pd | Ar-X |  | Ar-B(OH)2 |  | EtOH | 80 |  |  | K2CO3 | [6 empty] | 65 |  | 12
479 | p-p-34 | C12=CC=CC=C1C=CC(P(C3=CC=CC=C3)C4=CC=CC=C4)=C2C5=C(P(C6=CC=CC=C6)C7=CC=CC=C7)C=CC8=CC=CC=C58 | 2112 | Helvetica Chimica Acta, 2006, 89, 2720 | ethyleneCO_alt | Ni | ethylene |  | CO_alt |  | MeOH | 80 | 40 | 20 | [6 empty] | 2.7 |  |  | 4
| n-o-80 | O=C([O-])C1=NC=CC=C1 | 2113 | Journal of Organometallic Chemistry. 544 (1997) 163-174 | ethyleneCO_alt | Ni | ethylene |  | CO_alt |  | toluene | 80 | 40 | 5 | [9 empty] | 12 |  | 50
480 | p-p-35 | dippf | 2114 | Org. Lett. 2004, 6, 21, 3731–3734 | Ar-XR-B(OH)2 | Pd | Ar-X |  | R-B(OH)2 |  | DMF | 120 |  |  | K2CO3 | [6 empty] | 37 |  | 15
476 | p-p-31 | dtbpf | 2115 | Org. Lett. 2004, 6, 21, 3731–3734 | Ar-XR-B(OH)2 | Pd | Ar-X |  | R-B(OH)2 |  | DMF | 120 |  |  | K2CO3 | [6 empty] | 66 |  | 15
476 | p-p-31 | dtbpf | 2116 | Org. Lett. 2007, 9, 26, 5489–5492 | Ar-XCarbonyl | Pd | Ar-X |  | Carbonyl |  | THF | 60 | 3 | 3.3 | NaOtBu | [6 empty] | 89 |  | 3
477 | p-p-32 | dcypf | 2117 | Org. Lett. 2007, 9, 26, 5489–5492 | Ar-XCarbonyl | Pd | Ar-X |  | Carbonyl |  | THF | 60 | 3 | 3.3 | NaOtBu | [6 empty] | 42 |  | 3
478 | p-p-33 | dppf | 2118 | Org. Lett. 2007, 9, 26, 5489–5492 | Ar-XCarbonyl | Pd | Ar-X |  | Carbonyl |  | THF | 60 | 3 | 3.3 | NaOtBu | [6 empty] | 0 |  | 3
480 | p-p-35 | dippf | 2119 | Org. Lett. 2007, 9, 26, 5489–5492 | Ar-XCarbonyl | Pd | Ar-X |  | Carbonyl |  | THF | 60 | 3 | 3.3 | NaOtBu | [6 empty] | 14 |  | 3
485 | p-p-40 | C1(P(C2CCCCC2)C3CCCCC3)=CC=CC=C1P(C4CCCCC4)C5CCCCC5 | 2120 | Chem. Commun., 2018,54, 1718-1721 | Ar-XR-NH2 | Ni | Ar-X |  | R-NH2 |  | Tol | 120 | 0.25 | 0.375 | NaOtBu | 1.5 | [5 empty] | 95 |  | 20
410 | p-p-30 | CC(P(C(C)C)C1=CC=CC=C1P(C(C)C)C(C)C)C | 2121 | Chem. Commun., 2018,54, 1718-1721 | Ar-XR-NH2 | Ni | Ar-X |  | R-NH2 |  | Tol | 120 | 0.25 | 0.375 | NaOtBu | 1.5 | [5 empty] | 79 |  | 20
482 | p-p-37 | C1(P(C2=CC=CC=C2)C3=CC=CC=C3)=CC=CC=C1P(C4=CC=CC=C4)C5=CC=CC=C5 | 2122 | Chem. Commun., 2018,54, 1718-1721 | Ar-XR-NH2 | Ni | Ar-X |  | R-NH2 |  | Tol | 120 | 0.25 | 0.375 | NaOtBu | 1.5 | [5 empty] | 0 |  | 20
12 | p-p-4 | P(CCP(C1CCCCC1)C2CCCCC2)(C3CCCCC3)C4CCCCC4 | 2123 | Chem. Commun., 2018,54, 1718-1721 | Ar-XR-NH2 | Ni | Ar-X |  | R-NH2 |  | Tol | 120 | 0.25 | 0.375 | NaOtBu | 1.5 | [5 empty] | 48 |  | 20
13 | p-p-5 | P(CCCP(C1CCCCC1)C2CCCCC2)(C3CCCCC3)C4CCCCC4 | 2124 | Chem. Commun., 2018,54, 1718-1721 | Ar-XR-NH2 | Ni | Ar-X |  | R-NH2 |  | Tol | 120 | 0.25 | 0.375 | NaOtBu | 1.5 | [5 empty] | 6 |  | 20
479 | p-p-34 | C12=CC=CC=C1C=CC(P(C3=CC=CC=C3)C4=CC=CC=C4)=C2C5=C(P(C6=CC=CC=C6)C7=CC=CC=C7)C=CC8=CC=CC=C58 | 2125 | ACS Catal. 2017, 7, 1681−1692 | Ar-XR-NH2 | Ni | Ar-X |  | R-NH2 |  | Tol | 80 | 0.25 | 0.375 | NaOtBu | 1.5 | [5 empty] | 24 |  | 20
482 | p-p-37 | C1(P(C2=CC=CC=C2)C3=CC=CC=C3)=CC=CC=C1P(C4=CC=CC=C4)C5=CC=CC=C5 | 2126 | ACS Catal. 2017, 7, 1681−1692 | Ar-XR-NH2 | Ni | Ar-X |  | R-NH2 |  | Tol | 80 | 0.25 | 0.375 | NaOtBu | 1.5 | [5 empty] | 11 |  | 20
486 | p-p-41 | CP(C(C)(C)C)C1=CC=CC=C1P(C(C)C)C(C)(C)C | 2127 | Organometallics 2020, 39, 9, 1573–1579 | CO2ethylene | Ni | CO2 |  | ethylene |  | THF | 110 | 15 | 10 | 3-FPhONa | 400 | Zn, LiI | [6 empty] | 20 |  | 60
487 | p-p-42 | CP(C(C)(C)C)C1=CC=CC=C1P(C2CCCCC2)C(C)(C)C | 2128 | Organometallics 2020, 39, 9, 1573–1579 | CO2ethylene | Ni | CO2 |  | ethylene |  | THF | 110 | 15 | 10 | 3-FPhONa | 400 | Zn, LiI | [6 empty] | 20 |  | 65
482 | p-p-37 | C1(P(C2=CC=CC=C2)C3=CC=CC=C3)=CC=CC=C1P(C4=CC=CC=C4)C5=CC=CC=C5 | 2129 | ACS Catal. 2016, 6, 4, 2501–2505 | AlkyneHCOOH | Ni | Alkyne |  | HCOOH |  | tol | 100 | 0.5 | 1 |  | 0.2 | Piv2O |  |  |  |  | 94 |  | 24
2 | p-p-1 | P(CCP(C1=CC=CC=C1)C2=CC=CC=C2)(C3=CC=CC=C3)C4=CC=CC=C4 | 2130 | ACS Catal. 2016, 6, 4, 2501–2505 | AlkyneHCOOH | Ni | Alkyne |  | HCOOH |  | tol | 100 | 0.5 | 1 |  | 0.2 | Piv2O |  |  |  |  | 25 |  | 24
3 | p-p-2 | P(CCCP(C1=CC=CC=C1)C2=CC=CC=C2)(C3=CC=CC=C3)C4=CC=CC=C4 | 2131 | ACS Catal. 2016, 6, 4, 2501–2505 | AlkyneHCOOH | Ni | Alkyne |  | HCOOH |  | tol | 100 | 0.5 | 1 |  | 0.2 | Piv2O |  |  |  |  | 88 |  | 24
36 | p-p-15 | CP(C(C)(C)C)C1=CC=CC=C1P(C)C(C)(C)C | 2132 | Green Chem., 2016,18, 2981-2984 | AlkyneHCOOH | Ni | Alkyne |  | HCOOH |  | THF | 100 |  | 1..5 |  | 0.5 | Ac2O | [8 empty] | 130
485 | p-p-40 | C1(P(C2CCCCC2)C3CCCCC3)=CC=CC=C1P(C4CCCCC4)C5CCCCC5 | 2133 | Green Chem., 2016,18, 2981-2984 | AlkyneHCOOH | Ni | Alkyne |  | HCOOH |  | THF | 100 |  | 1..5 |  | 0.5 | Ac2O | [8 empty] | 20
482 | p-p-37 | C1(P(C2=CC=CC=C2)C3=CC=CC=C3)=CC=CC=C1P(C4=CC=CC=C4)C5=CC=CC=C5 | 2134 | Organometallics 2004, 23, 26, 6077–6079 | ethylenenone | Ni | ethylene |  | none |  | tol | 25 | 1 |  |  |  | H(OEt2)2BArF |  |  |  | 15
477 | p-p-32 | dcypf | 2135 | Chem.Lett.2011,40,913915 | Ar-OCO-RR-B(OH)2 | Ni | Ar-OCO-R |  | R-B(OH)2 |  | tol | 60 | 2 | 2.4 | K2CO3 | 20 | [7 empty] | 24 |  | 37
480 | p-p-35 | dippf | 2136 | Chem.Lett.2011,40,913915 | Ar-OCO-RR-B(OH)2 | Ni | Ar-OCO-R |  | R-B(OH)2 |  | tol | 60 | 2 | 2.4 | K2CO3 | 20 | [7 empty] | 24 |  | 11
481 | p-p-36 | CC1(C)C2=CC=CC(P(C3=CC=CC=C3)C4=CC=CC=C4)=C2OC5=C1C=CC=C5P(C6=CC=CC=C6)C7=CC=CC=C7 | 2137 | ACS Catal. 2022, 12, 4, 2233–2243 | Ar-XHS-R | Ni | Ar-X |  | HS-R |  | THF | 50 | 0.35 | 0.35 | NaOAc | 1.5 | [5 empty] | 85 |  | 16
479 | p-p-34 | C12=CC=CC=C1C=CC(P(C3=CC=CC=C3)C4=CC=CC=C4)=C2C5=C(P(C6=CC=CC=C6)C7=CC=CC=C7)C=CC8=CC=CC=C58 | 2138 | ACS Catal. 2023, 13, 19, 12553–12562 | Ar-OTfMe4NSeCF3 | Ni | Ar-OTf |  | Me4NSeCF3 |  | hexane | 50 | [9 empty] | 10 |  | 16
478 | p-p-33 | dppf | 2139 | ACS Catal. 2023, 13, 19, 12553–12562 | Ar-OTfMe4NSeCF3 | Ni | Ar-OTf |  | Me4NSeCF3 |  | hexane | 50 | [9 empty] | 50 |  | 16
481 | p-p-36 | CC1(C)C2=CC=CC(P(C3=CC=CC=C3)C4=CC=CC=C4)=C2OC5=C1C=CC=C5P(C6=CC=CC=C6)C7=CC=CC=C7 | 2140 | ACS Catal. 2023, 13, 19, 12553–12562 | Ar-OTfMe4NSeCF3 | Ni | Ar-OTf |  | Me4NSeCF3 |  | hexane | 50 | [9 empty] | 60
4 | p-p-3 | P(CCCCP(C1=CC=CC=C1)C2=CC=CC=C2)(C3=CC=CC=C3)C4=CC=CC=C4 | 2141 | ACS Catal. 2023, 13, 19, 12553–12562 | Ar-OTfMe4NSeCF3 | Ni | Ar-OTf |  | Me4NSeCF3 |  | hexane | 50 | [9 empty] | 12
478 | p-p-33 | dppf | 2142 | Journal of Organometallic Chemistry 665 (2003) 250 /257 | C=C-RH-NR2 | Ni | C=C-R |  | H-NR2 |  | tol | 100 | 1.5 | 1 | [7 empty] | 25
480 | p-p-35 | dippf | 2143 | Journal of Organometallic Chemistry 665 (2003) 250 /257 | C=C-RH-NR2 | Ni | C=C-R |  | H-NR2 |  | tol | 100 | 1.5 | 1 | [7 empty] | 59
2 | p-p-1 | P(CCP(C1=CC=CC=C1)C2=CC=CC=C2)(C3=CC=CC=C3)C4=CC=CC=C4 | 2144 | Journal of Organometallic Chemistry 665 (2003) 250 /257 | C=C-RH-NR2 | Ni | C=C-R |  | H-NR2 |  | tol | 100 | 1.5 | 1 | [7 empty] | 61
479 | p-p-34 | C12=CC=CC=C1C=CC(P(C3=CC=CC=C3)C4=CC=CC=C4)=C2C5=C(P(C6=CC=CC=C6)C7=CC=CC=C7)C=CC8=CC=CC=C58 | 2145 | Journal of Organometallic Chemistry 665 (2003) 250 /257 | C=C-RH-NR2 | Ni | C=C-R |  | H-NR2 |  | tol | 100 | 1.5 | 1 | [7 empty] | 11
482 | p-p-37 | C1(P(C2=CC=CC=C2)C3=CC=CC=C3)=CC=CC=C1P(C4=CC=CC=C4)C5=CC=CC=C5 | 2146 | ACS Catal. 2020, 10, 14, 7968–7978 | AlkyneCO2 | Pd | Alkyne |  | CO2 |  | DMF | 80 | 0.6 | 2 | NEt3 | [6 empty] | 0
2 | p-p-1 | P(CCP(C1=CC=CC=C1)C2=CC=CC=C2)(C3=CC=CC=C3)C4=CC=CC=C4 | 2147 | ACS Catal. 2020, 10, 14, 7968–7978 | AlkyneCO2 | Pd | Alkyne |  | CO2 |  | DMF | 80 | 0.6 | 2 | NEt3 | [6 empty] | 25
3 | p-p-2 | P(CCCP(C1=CC=CC=C1)C2=CC=CC=C2)(C3=CC=CC=C3)C4=CC=CC=C4 | 2148 | ACS Catal. 2020, 10, 14, 7968–7978 | AlkyneCO2 | Pd | Alkyne |  | CO2 |  | DMF | 80 | 0.6 | 2 | NEt3 | [6 empty] | 61
4 | p-p-3 | P(CCCCP(C1=CC=CC=C1)C2=CC=CC=C2)(C3=CC=CC=C3)C4=CC=CC=C4 | 2149 | ACS Catal. 2020, 10, 14, 7968–7978 | AlkyneCO2 | Pd | Alkyne |  | CO2 |  | DMF | 80 | 0.6 | 2 | NEt3 | [6 empty] | 63
479 | p-p-34 | C12=CC=CC=C1C=CC(P(C3=CC=CC=C3)C4=CC=CC=C4)=C2C5=C(P(C6=CC=CC=C6)C7=CC=CC=C7)C=CC8=CC=CC=C58 | 2150 | ACS Catal. 2020, 10, 14, 7968–7978 | AlkyneCO2 | Pd | Alkyne |  | CO2 |  | DMF | 80 | 0.6 | 2 | NEt3 | [6 empty] | 86
478 | p-p-33 | dppf | 2151 | GreenChem., 2010, 12, 381–383 | Ar-XPhMgBr | Pd | Ar-X |  | PhMgBr | grignard cross coupling | Me-THF | 50 | [9 empty] | 76 |  | 2
480 | p-p-35 | dippf | 2152 | GreenChem., 2010, 12, 381–383 | Ar-XPhMgBr | Pd | Ar-X |  | PhMgBr | grignard cross coupling | Me-THF | 50 | [9 empty] | 20 |  | 2
476 | p-p-31 | dtbpf | 2153 | GreenChem., 2010, 12, 381–383 | Ar-XPhMgBr | Pd | Ar-X |  | PhMgBr | grignard cross coupling | Me-THF | 50 | [9 empty] | 30 |  | 2
2 | p-p-1 | P(CCP(C1=CC=CC=C1)C2=CC=CC=C2)(C3=CC=CC=C3)C4=CC=CC=C4 | 2154 | GreenChem., 2010, 12, 381–383 | Ar-XPhMgBr | Pd | Ar-X |  | PhMgBr | grignard cross coupling | Me-THF | 50 | [9 empty] | 71 |  | 2
4 | p-p-3 | P(CCCCP(C1=CC=CC=C1)C2=CC=CC=C2)(C3=CC=CC=C3)C4=CC=CC=C4 | 2155 | GreenChem., 2010, 12, 381–383 | Ar-XPhMgBr | Pd | Ar-X |  | PhMgBr | grignard cross coupling | Me-THF | 50 | [9 empty] | 75 |  | 2
3 | p-p-2 | P(CCCP(C1=CC=CC=C1)C2=CC=CC=C2)(C3=CC=CC=C3)C4=CC=CC=C4 | 2156 | GreenChem., 2010, 12, 381–383 | Ar-XPhMgBr | Pd | Ar-X |  | PhMgBr | grignard cross coupling | Me-THF | 50 | [9 empty] | 96 |  | 2

## CO2-Ethylene coupling
ChemSusChem, 2011, 4, 1275 – 1279
Catalysts 2020, 10, 758
Chem. Eur. J. 2019, 25, 13504 – 13508

## Unique ligand ID & names
lig_id | ligand_name | Smiles | Calculated
1 | n-n-1 | CN(CCN(C)C)C
2 | p-p-1 | P(CCP(C1=CC=CC=C1)C2=CC=CC=C2)(C3=CC=CC=C3)C4=CC=CC=C4
3 | p-p-2 | P(CCCP(C1=CC=CC=C1)C2=CC=CC=C2)(C3=CC=CC=C3)C4=CC=CC=C4
4 | p-p-3 | P(CCCCP(C1=CC=CC=C1)C2=CC=CC=C2)(C3=CC=CC=C3)C4=CC=CC=C4
5 | c-n-1 | CC(C1=CC=CC(C(C)C)=C1N2CN3C(C4=NC=CC=C4)=CC=CC3=C2)C
6 | c-n-2 | CCC1=CC=CC(CC)=C1N2CN3C(C4=NC=CC(C(C)(C)C)=C4)=CC(C(C)(C)C)=CC3=C2
7 | c-n-3 | CC(C(C=CC=C1)=C1/N=C(C2=C3C(C=CC=C34)=CC=C2)/C4=N/C5=CC=CC=C5C(C)(C)C)(C)C
8 | c-n-4 | CCCC1=CC=CC(C(C)C)=C1N2CN3C(C4=NC=CC(C(C)(C)C)=C4)=CC(C(C)(C)C)=CC3=C2
9 | c-n-5 | CC(C=CC1=C2C=CC=C1)=C2N3CN4C(C5=NC=CC(C(C)(C)C)=C5)=CC(C(C)(C)C)=CC4=C3
10 | c-n-6 | CC(C=C1C(C2=CC=CC=C2)C3=CC=CC=C3)=CC(C(C4=CC=CC=C4)C5=CC=CC=C5)=C1N6CN7C(C8=NC=CC(C(C)(C)C)=C8)=CC(C(C)(C)C)=CC7=C6
11 | c-n-7 | CC1=C(C2=CC=CC3=CN(CC4=NC=CC=C4)CN23)C(C)=CC(C)=C1
12 | p-p-4 | P(CCP(C1CCCCC1)C2CCCCC2)(C3CCCCC3)C4CCCCC4
13 | p-p-5 | P(CCCP(C1CCCCC1)C2CCCCC2)(C3CCCCC3)C4CCCCC4
14 | p-c-1 | CC1=CC(C)=CC(C)=C1N(C2)C=CN2CP(C3CCCCC3)C4CCCCC4
15 | p-c-2 | CC1=CC(C)=CC(C)=C1N(C2)CCN2CP(C3CCCCC3)C4CCCCC4
16 | p-c-3 | CC1=CC(C)=CC(C)=C1N(C2)C3=C(C=CC=C3)N2CP(C4CCCCC4)C5CCCCC5
17 | p-c-4 | CC1=C(C)N(C2=C(C)C=C(C)C=C2C)CN1CP(C3CCCCC3)C4CCCCC4
18 | p-c-5 | CC1=CC(C)=CC(C)=C1N(C2)C=CN2CCCP(C3=CC=CC=C3)C4=CC=CC=C4
19 | p-c-6 | C=CC1=C(C)C(CN(C2)C=CN2CCCP(C3=CC=CC=C3)C4=CC=CC=C4)=CC=C1
20 | p-c-7 | N1(C=CN(CC2=CC=CC=C2)C1)CCCP(C3=CC=CC=C3)C4=CC=CC=C4
21 | p-c-8 | FC(C=C1)=CC=C1CN(C2)C=CN2CCCP(C3=CC=CC=C3)C4=CC=CC=C4
22 | p-c-9 | COC1=CC(CN(C2)C=CN2CCCP(C3=CC=CC=C3)C4=CC=CC=C4)=CC=C1
23 | p-c-10 | ferrocene-based
24 | p-c-11 | ferrocene-based
25 | p-c-12 | ferrocene-based
26 | p-c-13 | ferrocene-based
27 | p-p-6 | CCCC[Pt](CC[Pt](CCCC)CCCC)CCCC
28 | p-p-7 | CC(C)(C)P1CC2=C(C3=CC=CC=C3C=C2)C4=C(C1C5C6=C(C7=CC=CC=C7C=C6)C8=C(CP5C(C)(C)C)C=CC9=CC=CC=C98)C=CC1=CC=CC=C14
29 | p-p-8 | [H][C@@]1([C@]2([H])[P@@](C(C)(C)C)CCC2)[P@@](C(C)(C)C)CCC1
30 | p-p-9 | C[P@](C(C)(C)C)C1=NC2=CC=CC=C2N=C1[P@](C)C(C)(C)C
31 | p-p-10 | CC(P(CCP(C(C)C)C(C)C)C(C)C)C
32 | p-p-11 | CC(P(CCCP(C(C)C)C(C)C)C(C)C)C
33 | p-p-12 | CC(P(CCCCP(C(C)C)C(C)C)C(C)C)C
34 | p-p-13 | C[C@@H]1CC[C@@H](C)P1C2=CC=CC=C2P3[C@H](C)CC[C@H]3C
35 | p-p-14 | [H][C@@]1([C@]2([H])[P@@](C(C)(C)C)CC3=C2C=CC=C3)[P@@](C(C)(C)C)CC4=C1C=CC=C4
36 | p-p-15 | CP(C(C)(C)C)C1=CC=CC=C1P(C)C(C)(C)C
38 | p-o-2 | CC1=CC(C)=CC(C)=C1N(C2)CCN2CP(C3CCCCC3)C4CCCCC4
39 | p-o-3 | CC1=CC(C)=CC(C)=C1N(C2)C3=C(C=CC=C3)N2CP(C4CCCCC4)C5CCCCC5
41 | p-o-5 | COC(C=CC=C1OC)=C1C2=CC=CC=C2P(C3=CC=CC=C3)C4=CC=CC=C4S(=O)([O])=O
42 | p-p-16 | COC1=CC=CC=C1[P]CC[P]C2=CC=CC=C2OC
43 | p-p-17 | COC1=CC=CC=C1[P]CCC[P]C2=C(OC)C=CC=C2
44 | p-p-18 | P(CCCCP(C1CCCCC1)C2CCCCC2)(C3CCCCC3)C4CCCCC4
46 | p-p-20 | CC1=CC=CC([P]CC[P]C2=CC(C)=CC=C2)=C1
47 | p-p-21 | COC1=CC=CC([P]CCC[P]C2=CC=CC(OC)=C2)=C1
48 | p-p-22 | COC(C=C1)=CC=C1[P]CCC[P]C2=CC=C(OC)C=C2
49 | p-c-14 | ferrocene-based
50 | p-c-15 | ferrocene-based
51 | p-c-16 | ferrocene-based
52 | p-c-17 | ferrocene-based
53 | p-c-18 | C1(P(C2=CC=CC=C2)C3=CC=CC=C3)=CC=CC=C1N4CN(C5=CC=CC=C5)C=C4
54 | p-c-19 | CC1=CC(C)=CC(C)=C1N(C=C2)CN2C3=CC=CC=C3P(C4=CC=CC=C4)C5=CC=CC=C5
55 | p-c-20 | CC(C)C1=CC=CC(C(C)C)=C1N(C=C2)CN2C3=CC=CC=C3P(C4=CC=CC=C4)C5=CC=CC=C5
56 | p-c-21 | CC(N1C=C(C2=CC=CC=C2)N([C@H]3[C@H](NP(C4=CC=CC=C4)C5=CC=CC=C5)CCCC3)C1)C
57 | p-c-22 | CC(N1C=C(C2=CC=CC=C2)N([C@H]3[C@H](NP(C4=C(C)C=C(C)C=C4C)C5=C(C)C=C(C)C=C5C)CCCC3)C1)C
58 | p-c-23 | N1(C(C2=CC=CC=C2)C3=CC=CC=C3)C=C(C4=CC=CC=C4)N([C@H]5[C@H](NP(C6=CC=CC=C6)C7=CC=CC=C7)CCCC5)C1
59 | p-c-24 | CC1=CC(C)=CC(C)=C1P(C2=C(C)C=C(C)C=C2C)N[C@H](CCCC3)[C@@H]3N4CN(C(C5=CC=CC=C5)C6=CC=CC=C6)C=C4C7=CC=CC=C7
60 | p-c-25 | CCCN1C=C(C2=CC=CC=C2)N([C@H]3[C@H](NP(C4=CC=CC=C4)C5=CC=CC=C5)CCCC3)C1
61 | p-c-26 | CC(N1C=C(C2=CC=CC=C2)N([C@H]3[C@H](NP4OC5=CC=CC=C5C6=CC=CC=C6O4)CCCC3)C1)C
62 | p-c-27 | CC(N1C=C(C2=CC=CC=C2)N([C@H]3[C@H](NP(OC4=[C@@]5C(C=CC=C6)=C6C=C4)OC7=[C@@]5C8=C(C=CC=C8)C=C7)CCCC3)C1)C
63 | p-c-28 | CC(N1C=C(C2=CC=CC=C2)N([C@H]3[C@H](NP(OC4=[C@@]5C(C=CC=C6)=C6C=C4)OC7=[C@@]5C8=C(C=CC=C8)C=C7)CCCC3)C1)C
64 | p-p-23 | C/C1=C(C)\C[P@](C)C/C(C)=C(C)\C[P@](C)C1
65 | p-p-24 | C/C1=C(C)\C[P@](C2CCCCC2)C/C(C)=C(C)\C[P@](C)C1
66 | p-p-25 | C/C1=C(C)\C[P@](C2CCCCC2)C/C(C)=C(C)\C[P@](CCCC)C1
67 | p-p-26 | C/C1=C(C)\C[P@](C2CCCCC2)C/C(C)=C(C)\C[P@](CC3=CC=CC=C3)C1
68 | p-p-27 | C/C1=C(C)\C[P@](C2=CC=CC=C2)C/C(C)=C(C)\C[P@](CC3=CC=CC=C3)C1
69 | p-p-28 | C/C1=C(C)\C[P@](C2=C(C)C=C(C)C=C2C)C/C(C)=C(C)\C[P@](CC3=CC=CC=C3)C1
70 | p-p-29 | C/C1=C(C)\C[P@](C2CCCCC2)C/C(C)=C(C)\C[P@](C3CCCCC3)C1
71 | n-n-2 | C1(C2=NC=CC=C2)=CC=CC=N1
72 | n-n-3 | CC(C1=CC=NC(C2=NC=CC(C(C)(C)C)=C2)=C1)(C)C
73 | n-o-1 | [O]C1=C(/C([H])=N/C2=C(C(C)C)C=CC=C2C(C)C)C=C([H])C=C1[H]
74 | n-o-2 | [O]C1=C(/C([H])=N/C2=C(C(C)C)C=CC=C2C(C)C)C=C([H])C=C1C(C)(C)C
75 | n-o-3 | [O]C1=C(/C([H])=N/C2=C(C(C)C)C=CC=C2C(C)C)C=C([H])C=C1C3=CC=CC=C3
76 | n-o-4 | [O]C1=C(/C([H])=N/C2=C(C(C)C)C=CC=C2C(C)C)C=CC=C1C3=CC4=CC=CC=C4C5=CC=CC=C53
77 | n-o-5 | [O]C1=C(/C([H])=N/C2=C(C(C)C)C=CC=C2C(C)C)C=CC=C1C3=C4C=CC=CC4=CC5=CC=CC=C35
78 | n-o-6 | [O]C1=C(/C([H])=N/C2=C(C(C)C)C=CC=C2C(C)C)C=C(OC)C=C1[H]
79 | n-o-7 | [O]C1=C(/C([H])=N/C2=C(C(C)C)C=CC=C2C(C)C)C=C([N+]([O-])=O)C=C1[H]
80 | p-o-6 | [O-]C(C(C(C)(C)C)=CC=C1)=C1P(C2=CC=CC=C2)C3=CC=CC=C3
81 | p-o-7 | [O-]C1=C(C(C)(C)C)C=CC=C1P(C2=CC=CC=C2)C3=CC=CC=C3C4=C(OC)C=CC=C4OC
82 | p-o-8 | [O-]C(C(C(C)(C)C)=CC=C1)=C1P(C2=CC=CC=C2)C3=C(C4=CC=CC=C4)C=CC=C3
83 | p-o-9 | [O-]C(C(C(C)(C)C)=CC=C1)=C1P(C(C=C2)=CC=C2C3=CC=CC=C3)C4=C(C5=CC=CC=C5)C=CC=C4
84 | p-o-10 | [O-]C(C(C(C)(C)C)=CC=C1)=C1P(C2=C(OC)C=CC=C2OC)C3=C(OC)C=CC=C3OC
85 | p-o-11 | O=S(C1=C([H])C=CC=C1P(C2=CC=CC=C2C3=C(OC)C=CC=C3OC)C4CCCCC4)(O)=O
86 | p-o-12 | O=S(C1=C(C2=C(F)C(F)=C(F)C(F)=C2F)C=CC=C1P(C3=CC=CC=C3C4=C(OC)C=CC=C4OC)C5=CC=CC=C5)(O)=O
87 | p-o-13 | O=S(C1=C([H])C=CC=C1P(C2=CC=CC=C2C3=C(OC)C=CC=C3OC)C(C)(C)C)(O)=O
88 | p-o-14 | O=S(C1=C([Si](C)(C)C)C=CC=C1P(C2=CC=CC=C2C3=C(OC)C=CC=C3OC)C4=CC=CC=C4)(O)=O
89 | p-o-15 | O=P(C1=CC=CC=C1)(C2=CC=CC=C2)N(C3=CC=CC=C3)P(C4=CC=CC=C4OC)C5=CC=CC=C5OC
90 | p-o-16 | O=P(C1=CC=CC=C1)(C2=CC=CC=C2)N(C3=CC=CC=C3)P(C4=C(C5=CC=CC=C5)C=CC=C4)C6=CC=CC=C6
91 | p-o-17 | O=P(C1=CC=CC=C1)(C2=CC=CC=C2)N(C3=CC=C(OC)C=C3)[P@@](C4=C(C5=CC=CC=C5)C=CC=C4)C6=CC=CC=C6
92 | p-o-18 | O=S(C1=CC=C(C)C=C1P(C2=CC=C(OC)C=C2)C3=CC=C(OC)C=C3)([O])=O
93 | p-o-19 | O=S(C1=CC=C(C)C=C1P(C2CCCCC2)C3CCCCC3)([O])=O
94 | p-o-20 | OC(C(P(C1=C(OC)C=CC=C1OC)C2=C(OC)C=CC=C2OC)=CC=C3)=C3P(C4=C(OC)C=CC=C4OC)C5=C(OC)C=CC=C5OC
95 | p-o-21 | OC(C(C(C1=CC(C(C)(C)C)=CC(C(C)(C)C)=C1)=CC=C2)=C2C=C3)=C3P(C4=C(OC)C=CC=C4OC)C5=C(OC)C=CC=C5OC
96 | p-o-22 | O=S(C1=CC=CC=C1[P@@]([C@H]2C[C@@H](C)CC[C@@H]2C(C)C)C3=C(C4=C(OC)C=C(OC)C=C4OC)C=CC=C3)(O)=O
97 | p-o-23 | O=S(C1=CC=CC=C1[P@@]([C@H]2C[C@@H](C)CC[C@@H]2C(C)C)C3=C(C4=C(OC)C=CC=C4OC)C=CC=C3)(O)=O
98 | p-o-24 | O=S(C1=CC=CC=C1[P@@]([C@H]2C[C@@H](C)CC[C@@H]2C(C)C)C3=C(C4=CC=CC=C4)C=CC=C3)(O)=O
99 | p-o-25 | O=S(C1=CC=CC=C1[P@@]([C@H]2C[C@@H](C)CC[C@@H]2C(C)C)C3=C(C4=C(F)C=CC=C4F)C=CC=C3)(O)=O
100 | p-o-26 | O=P(C)(C)CP(C(C)(C)C)C(C)(C)C
101 | p-o-27 | O=P(C(C)(C)C)(C(C)(C)C)CP(C(C)(C)C)C(C)(C)C
102 | p-o-28 | [O]C1=C(P(C2=CC=CC=C2)C3=CC=CC=C3)C=CC4=C1C([H])=CC=C4
103 | p-o-29 | [O]C1=C(P(C2=CC=CC=C2)C3=CC=CC=C3)C=CC4=C1C(C5=CC=CC=C5)=CC=C4
104 | p-o-30 | [O]C1=C(P(C2=CC=CC=C2)C3=CC=CC=C3)C=CC4=C1C(C5=CC(C)=CC(C)=C5)=CC=C4
105 | p-o-31 | [O]C1=C(P(C2=CC=CC=C2)C3=CC=CC=C3)C=CC4=C1C(C5=CC(C(F)(F)F)=CC(C(F)(F)F)=C5)=CC=C4
106 | p-o-32 | [O]C1=C(P(C2=CC=CC=C2)C3=CC=CC=C3)C=CC=C1[H]
107 | p-o-33 | [O]C1=C(P(C2=CC=CC=C2)C3=CC=CC=C3)C=CC=C1C4=CC=CC=C4
108 | p-o-34 | [O]C1=C(P(C2=CC=CC=C2C3=CC=CC=C3)C4=CC=CC=C4)C=CC5=C1C=CC=C5
109 | p-o-35 | [O]S(C1=CC=CC=C1P(C2=CC=CC=C2OC)C3=CC=CC=C3)(=O)=O
110 | p-o-36 | [O]S(C1=CC=CC=C1P(C2=CC=CC=C2OC3=CC=CC=C3)C4=CC=CC=C4)(=O)=O
111 | p-o-37 | [O]S(C1=CC=CC=C1P(C2=CC=CC=C2OC3=C(C)C=CC=C3C)C4=CC=CC=C4)(=O)=O
112 | p-o-38 | [O]S(C1=CC=CC=C1P(C(C=CC=C2)=C2S(C3=CC=CC=C3)(=O)=O)C4=CC=CC=C4)(=O)=O
113 | n-n-4 | [H]C(C=C1C)=CC(C)=C1/N=C(C2=C3C4=CC=CC3=CC=C2)/C4=N/C5=C(C(C6=CC=CC=C6)C7=CC=CC=C7)C=CC=C5C(C8=CC=CC=C8)C9=CC=CC=C9
114 | n-n-5 | C/C(C(C1=CC=CC=C1)C2=CC=CC=C2)=C(C(C(C3=CC=CC=C3)C4=CC=CC=C4)=C)/N=C5/C(C6=C7C5=CC=CC7=CC=C6)=N/C8=C(C(OC)=O)C=C([H])C=C8C(OC)=O
115 | n-n-6 | CC(C)C1=CC=CC(C(C)C)=C1/N=C(C2=C3C4=CC=CC3=CC=C2)/C4=N/C5=C(C(C6=CC=CC=C6)C7=CC=CC=C7)C=CC=C5C(C8=CC=CC=C8)C9=CC=CC=C9
116 | n-n-7 | CC1=CC(C)=CC(C)=C1/N=C(C2=C3C4=CC=CC3=CC=C2)/C4=N/C5=C(C(C6=CC=CC=C6)C7=CC=CC=C7)C=CC=C5C(C8=CC=CC=C8)C9=CC=CC=C9
117 | n-n-8 | CCC1=CC(C)=CC(CC)=C1/N=C(C2=C3C4=CC=CC3=CC=C2)/C4=N/C5=C(C(C6=CC=CC=C6)C7=CC=CC=C7)C=CC=C5C(C8=CC=CC=C8)C9=CC=CC=C9
118 | p-n-1 | CC(C=C1C(C2=CC=CC=C2)C3=CC=CC=C3)=CC(C(C4=CC=CC=C4)C5=CC=CC=C5)=C1/N=C/C6=CC=CC=C6P(C7=CC=CC=C7)C8=CC=CC=C8
119 | p-n-2 | FC(C=C1C(C2=CC=CC=C2)C3=CC=CC=C3)=CC(C(C4=CC=CC=C4)C5=CC=CC=C5)=C1/N=C/C6=CC=CC=C6P(C7=CC=CC=C7)C8=CC=CC=C8
120 | p-n-3 | CC(C1=CC=CC(C(C)C)=C1/N=C/C2=CC=CC=C2P(C3=CC=CC=C3)C4=CC=CC=C4)C
121 | p-p-23 | C/C1=C(C)\C[P@](C)C/C(C)=C(C)\C[P@](C)C1
122 | c-o-1 | [O]C1=CC=CC2=C1N3C(C=C2)=CN(C4=C(C(C)C)C=C([H])C=C4C(C)C)C3
123 | c-o-2 | [O]C1=CC=CC2=C1N3C(C=C2)=CN(C4=C(C(C5=CC=CC=C5)C6=CC=CC=C6)C=C(C)C=C4C(C7=CC=CC=C7)C8=CC=CC=C8)C3
124 | c-o-3 | [O]C1=CC=CC2=C1N3C(C=C2)=CN(C4=C(C(C5=CC(C(C)(C)C)=CC(C(C)(C)C)=C5)C6=CC(C(C)(C)C)=CC(C(C)(C)C)=C6)C=C(C)C=C4C(C7=CC(C(C)(C)C)=CC(C(C)(C)C)=C7)C8=CC(C(C)(C)C)=CC(C(C)(C)C)=C8)C3
125 | p-p-24 | C/C1=C(C)\C[P@](C2CCCCC2)C/C(C)=C(C)\C[P@](C)C1
126 | p-p-25 | C/C1=C(C)\C[P@](C2CCCCC2)C/C(C)=C(C)\C[P@](CCCC)C1
127 | p-p-26 | C/C1=C(C)\C[P@](C2CCCCC2)C/C(C)=C(C)\C[P@](CC3=CC=CC=C3)C1
128 | p-p-27 | C/C1=C(C)\C[P@](C2=CC=CC=C2)C/C(C)=C(C)\C[P@](CC3=CC=CC=C3)C1
129 | p-p-28 | C/C1=C(C)\C[P@](C2=C(C)C=C(C)C=C2C)C/C(C)=C(C)\C[P@](CC3=CC=CC=C3)C1
130 | n-n-9 | C1(/C(C2=C3C1=CC=CC3=CC=C2)=NC4=C(C5=CC=C(CC6)C=C5)C=CC=C4C7=CC=C8C=C7)=N\C9=C(C%10=CC=C(CC8)C=C%10)C=CC=C9C%11=CC=C6C=C%11
131 | p-n-4 | [H]C(C=CC=C1)=C1P(C2=C([H])C=CC=C2)C3=CC=CC=C3N(C)C
132 | p-n-5 | CN(C)C1=CC=CC=C1P(C2=C(C(C)C)C=CC=C2)C3=C(C(C)C)C=CC=C3
133 | p-n-6 | CN(C)C1=CC=CC=C1P(C2=C(C3=CC=CC=C3)C=CC=C2)C4=C(C5=CC=CC=C5)C=CC=C4
134 | p-n-7 | CN(C)C1=CC=CC=C1P(C2=C(OC)C=CC=C2)C3=C(OC)C=CC=C3
135 | p-n-8 | CN(C)C1=CC=CC=C1P(C2=CC=CC=C2)C3=C(C4=C(OC)C=CC=C4OC)C=CC=C3
136 | p-o-39 | [O]C(C(C(F)(F)F)=CC=C1)=C1P(C2=CC=CC=C2C3=C(OC)C=CC=C3OC)C4=CC=CC=C4
137 | p-o-40 | O=P(OCC)(OCC)C1=CC=CC=C1P(C2=C(OC)C=CC=C2)C3=CC=CC=C3OC
138 | p-o-41 | O=[P](C1=C(OC)C=CC=C1)C2=CC=CC=C2P(C3=C(OC)C=CC=C3)C4=CC=CC=C4OC
139 | p-o-42 | O=[P](C1=C(OCCOC)C=CC=C1)C2=CC=CC=C2P(C3=C(OC)C=CC=C3)C4=CC=CC=C4OC
140 | n-n-10 | C/C(C1=NC(C2=C(C)C=CC=C2C)=CC=C1)=N\C3=C(C(C)C)C=CC=C3C(C)C
141 | n-n-11 | CC1=CC=CC(C)=C1/N=C/C2=NC(C3=C(C)C=CC=C3C)=CC=C2
142 | n-n-12 | [H]/C(C1=NC(C)=CC=C1)=N\C2=C(C(C)C)C=CC=C2C(C)C
143 | n-n-13 | C/C(C1=NC(C)=CC=C1)=N\C2=C(C(C)C)C=CC=C2C(C)C
144 | p-o-43 | O=C(C(C(C)(C)C)=C1)C(PC2=CC=CC=C2)=C(C3=CC=CC=C3C4=C(OC)C=CC=C4OC)C1=O
145 | p-o-44 | O=C(C(C(C)(C)C)=C1)C(PC2=CC=CC=C2)=C(C3=CC=CC=C3C4=C(F)C=CC=C4F)C1=O
146 | n-o-8 | [O]C1=C(C)CC/C1=N\C2=C(C(C)C)C=CC=C2C(C)C
147 | n-o-10 | [O]C1=C(C)CC/C1=N\C2=C(C)C=C(C)C=C2C
148 | n-o-11 | [O]C1=C(C)CC/C1=N\C2=CC(C)=CC(C)=C2
149 | n-o-12 | [O]C1=C(C)CC/C1=N\C2=CC=C(C)C=C2
150 | n-o-13 | O=C1C(C2=CC=CC=C2)=CC=CC=C1[N]C3=C(C(C)C)C=CC=C3C(C)C
151 | n-o-14 | O=C1C(C2=CC=C(OC)C=C2)=CC=CC=C1[N]C3=C(C(C)C)C=CC=C3C(C)C
152 | n-o-15 | O=C1C(C2=CC=C(C(F)(F)F)C=C2)=CC=CC=C1[N]C3=C(C(C)C)C=CC=C3C(C)C
153 | p-o-45 | [O]/C(C1=CC=CC=C1)=C\P(C2=CC=CC=C2)C3=CC=CC=C3
154 | p-o-46 | [O]/C(C(F)(F)F)=C(CC(OC)=O)\P(C1=CC=CC=C1)C2=CC=CC=C2
155 | p-o-47 | [O]/C(C(F)(C(F)(C(F)(F)F)F)F)=C(CC(OC)=O)\P(C1=CC=CC=C1)C2=CC=CC=C2
156 | p-o-48 | [O]/C(C1=C(C(F)=C(C(F)=C1F)F)F)=C(CC(OC)=O)\P(C2=CC=CC=C2)C3=CC=CC=C3
157 | p-o-49 | [O]/C(C1=C(F)C(F)=C(F)C(F)=C1F)=C(C(OC(C)(C)C)=O)\P(C2=CC=CC=C2)C3=CC=CC=C3
158 | p-o-50 | [O]/C(C1=C(F)C(F)=C(F)C(F)=C1F)=C(C(OCC2=CC=CC=C2)=O)\P(C3=CC=CC=C3)C4=CC=CC=C4
159 | p-o-51 | [O]/C(C1=CC=CC=C1)=C(CC(OC)=O)\P(C2=CC=CC=C2)C3=CC=CC=C3
160 | p-o-52 | [O]/C(C)=C(CC(OC)=O)\P(C1=CC=CC=C1)C2=CC=CC=C2
161 | n-o-16 | [O]C1=C(/C([H])=N/C2=C(C(C)C)C=CC=C2C(C)C)C=C(C(C)(C)C)C=C1C(O)(C3=CC=CC=C3)C4=CC=CC=C4
162 | n-o-17 | [O]C1=C(/C([H])=N/C2=C(C(C)C)C=CC=C2C(C)C)C=C(C(C)(C)C)C=C1C(OC)(C3=CC=CC=C3)C4=CC=CC=C4
163 | n-n-14 | CC(C=C1C2=CC=CC=C2)=CC(C3=CC=CC=C3)=C1/N=C(C4=C5C6=CC=CC5=CC=C4)/C6=N/C7=C(C8=CC=CC=C8)C=C(C)C=C7C9=CC=CC=C9
164 | n-n-15 | CC(C=C1C2=CC=C(F)C=C2)=CC(C3=CC=C(F)C=C3)=C1/N=C(C4=C5C6=CC=CC5=CC=C4)/C6=N/C7=C(C8=CC=C(F)C=C8)C=C(C)C=C7C9=CC=C(F)C=C9
165 | n-n-16 | CC(C=C1C2=CC(F)=CC(F)=C2)=CC(C3=CC(F)=CC(F)=C3)=C1/N=C(C4=C5C6=CC=CC5=CC=C4)/C6=N/C7=C(C8=CC(F)=CC(F)=C8)C=C(C)C=C7C9=CC(F)=CC(F)=C9
166 | n-n-17 | CC(C=C1C2=CC(F)=C(F)C(F)=C2)=CC(C3=CC(F)=C(F)C(F)=C3)=C1/N=C(C4=C5C6=CC=CC5=CC=C4)/C6=N/C7=C(C8=CC(F)=C(F)C(F)=C8)C=C(C)C=C7C9=CC(F)=C(F)C(F)=C9
167 | n-n-18 | CC(C=[C@]1[C@]2=C(F)C=C(F)C=C2F)=C[C@]([C@]3=C(F)C=C(F)C=C3F)=C1/N=C(C4=C5C6=CC=CC5=CC=C4)/C6=N/C7=[C@]([C@]8=C(F)C=C(F)C=C8F)C=C(C)C=[C@]7[C@]9=C(F)C=C(F)C=C9F
168 | n-n-19 | CC(C=[C@]1[C@]2=C(F)C(F)=C(F)C(F)=C2F)=C[C@]([C@]3=C(F)C(F)=C(F)C(F)=C3F)=C1/N=C(C4=C5C6=CC=CC5=CC=C4)/C6=N/C7=[C@]([C@]8=C(F)C(F)=C(F)C(F)=C8F)C=C(C)C=[C@]7[C@]9=C(F)C(F)=C(F)C(F)=C9F
169 | n-o-20 | O=C(C(F)(F)F)C(C(C(F)(F)F)=O)/C=N/C1=C(C(C)C)C=CC=C1C(C)C
170 | n-o-21 | O=C(C(F)(F)F)C(C(C(F)(F)F)=O)/C(C)=N/C1=C(C(C)C)C=CC=C1C(C)C
171 | n-o-22 | O=C(C(F)(F)F)C/C(C)=N/C1=C(C(C)C)C=CC=C1C(C)C
172 | n-o-23 | O=C(C(F)(F)F)C(C(C(F)(F)F)=O)/C(C)=N/C1=C(C)C=CC=C1C
173 | n-o-24 | [O]/C(C1=CC=CC=C1)=C\C=N\C2=C(C(C)C)C=CC=C2C(C)C
174 | n-o-25 | [O]/C(C1=C(C2=CC=CC=C2)C=CC=C1)=C\C=N\C3=C(C(C)C)C=CC=C3C(C)C
175 | n-o-26 | [O]/C(C1=C(C2=CC=CC3=C2C=CC=C3)C=CC=C1)=C\C=N\C4=C(C(C)C)C=CC=C4C(C)C
176 | n-o-27 | [O]/C(C1=C(C2=CC=CC=C2)C=CC=C1)=C\C(C)=N\C3=C(C(C)C)C=CC=C3C(C)C
177 | n-o-28 | [O]/C(C1=C(C2=CC=CC=C2)C=CC=C1)=C\C(C(F)(F)F)=N\C3=C(C(C)C)C=CC=C3C(C)C
178 | n-o-29 | [O]C(C1=CC=CC=C1C2)=C2/C=N/C3=C(C(C)C)C=CC=C3C(C)C
179 | n-o-30 | [O]C(C1=CC=CC=C1CC2)=C2/C=N/C3=C(C(C)C)C=CC=C3C(C)C
180 | n-o-31 | [O]C(C1=CC=CC=C1CCC2)=C2/C=N/C3=C(C(C)C)C=CC=C3C(C)C
181 | n-o-32 | [O]C1=C(/C([H])=N/C2=C(C(C)C)C=CC=C2C(C)C)C=CC=C1C3=C(O)C=CC=C3
182 | n-o-33 | [O]C1=C(/C([H])=N/C2=C(C(C)C)C=CC=C2C(C)C)C=CC=C1C3=CC=CC(/C=N/C4=C(C(C)C)C=CC=C4C(C)C)=C3O
183 | n-o-34 | O=P(C1=CC=CC=C1)(C2=CC=CC=C2)N(C3=C(C(C)C)C=CC=C3C(C)C)/C=N/C4=CC=CC=C4
184 | n-o-35 | O=P(C1=CC=CC=C1)(C2=CC=CC=C2)N(C3=C(F)C=CC=C3F)/C=N/C4=CC=CC=C4
185 | n-o-36 | O=P(C1=CC=CC=C1)(C2=CC=CC=C2)N(C3=C(C(C)C)C=CC=C3C(C)C)/C(C(C)(C)C)=N/C4=CC=CC=C4
186 | p-o-53 | O=S(C1=CC=CC=C1P(C2=CC=CC=C2)C3=CC=CC=C3)([O])=O
187 | p-o-54 | O=S(C1=CC=CC=C1P(C2CCCCC2)C3CCCCC3)([O])=O
188 | p-o-55 | OC1=[C@@]([C@@]2=C(C(F)=C(C(F)=C2F)F)F)C=CC=C1P(C3=CC=CC=C3OC)C4=C(OC)C=CC=C4
189 | p-o-56 | OC1=[C@@]([C@@]2=C(C(F)=C(C(F)=C2F)F)F)C=CC=C1P(C3=C(OC)C=CC=C3OC)C4=C(OC)C=CC=C4OC
190 | p-o-57 | OC1=C(C2=C(F)C(F)=C(F)C(F)=C2F)C=CC=C1P(C3=C(OC)C=CC=C3OC)C4=C(OC)C=CC=C4OC5=CC=CC=C5
191 | p-o-58 | OC1=C(C2=C(F)C(F)=C(F)C(F)=C2F)C=CC=C1P(C3=C(OC)C=CC=C3OC4=CC=CC=C4)C5=C(OC)C=CC=C5OC6=CC=CC=C6
192 | p-o-59 | OC1=C(C2=C(F)C(F)=C(F)C(F)=C2F)C=CC=C1P(C3=C(OC4=CC=CC=C4)C=CC=C3OC5=CC=CC=C5)C6=C(OC)C=CC=C6OC
193 | p-o-60 | OC1=C(C2=C(F)C(F)=C(F)C(F)=C2F)C=CC=C1P(C3=C(OC4=CC=CC=C4)C=CC=C3OC5=CC=CC=C5)C6=C(OC7=CC=CC=C7)C=CC=C6OC
194 | p-o-61 | [O]C1=C(C2=C3C=CC=CC3=CC4=CC=CC=C24)C=CC=C1P(C5=C(OC)C=CC=C5OC)C6=C(OC)C=CC=C6OC
195 | p-o-62 | [O]C1=C([Si](C)(C)C)C=CC=C1P(C2=C(OC)C=CC=C2OC)C3=C(OC)C=CC=C3OC
196 | n-o-37 | O=C(C1=CC=CC=C12)C([N]C3=C(C(C4=CC=CC=C4)C5=CC=CC=C5)C=C(C)C=C3C(C6=CC=CC=C6)C7=CC=CC=C7)=CC2=O
197 | n-o-38 | O=C(C1=CC=CC=C12)C([N]C3=C(OC)C=CC=C3OC)=CC2=O
198 | n-o-39 | O=C(C1=CC=CC=C12)C([N]C3=C(C(C)C)C=CC=C3C(C)C)=CC2=O
199 | n-o-40 | O=C1C(NC2=C(C)C=CC=C2C)=CC=CC=C1
200 | n-o-41 | O=C1C(NC2=C(C(C)C)C=CC=C2C(C)C)=CC=CC=C1
201 | n-o-42 | O=C1C(NC2=C(C(C)(C)C)C=CC=C2C(C)(C)C)=CC=CC=C1
202 | n-o-43 | O=C1C(NC2=C(C(C)(C)C)C=CC=C2C)=CC=CC=C1
203 | n-o-44 | O=C1C(NC2=C(C3=CC=CC=C3)C=CC=C2C4=CC=CC=C4)=CC=CC=C1
204 | n-o-45 | O=C1C(NC2=C(Cl)C=CC=C2Cl)=CC=CC=C1
205 | n-o-46 | O=C1C(NC2=C(Br)C=CC=C2Br)=CC=CC=C1
206 | n-o-47 | O=C1C(NC2=C(F)C(F)=C(F)C(F)=C2F)=CC=CC=C1
207 | n-o-48 | O=C1C(NC2=CC=CC=C2C)=CC=CC=C1
208 | n-o-49 | O=C1C(NC2=C(C(F)(F)F)C=CC=C2C(F)(F)F)=CC=CC=C1
209 | n-o-50 | O[N]1=CC=CC=C1/C(C)=N/C2=CC=CC=C2
210 | n-o-51 | O[N]1=CC=CC=C1/C=N/C2=CC=CC=C2
211 | n-o-52 | O[N]1=CC(/C=C\C)=CC=C1/C=N/C2=C(C(C)C)C=CC=C2C(C)C
212 | n-o-53 | O[N]1=C(C2=CC=CC=C2)C=CC=C1/C=N/C3=CC=CC=C3
213 | n-o-54 | O[N]1=CC=C([N+]([O-])=O)C=C1/C=N/C2=CC=CC=C2
214 | n-o-55 | O[N]1=CC=C(OC)C=C1/C=N/C2=CC=CC=C2
215 | n-o-56 | OC1=C(/C([H])=N/C2=C(C(C)C)C=CC=C2C(C)C)C=CC=C1C3=C([N+]([O-])=O)C=CC=C3
216 | n-o-57 | OC1=C(/C([H])=N/C2=C(C(C)C)C=CC=C2C(C)C)C=CC=C1C3=C(F)C(F)=C(F)C(F)=C3F
217 | n-o-58 | OC1=C(/C([H])=N/C2=C(C(C)C)C=CC=C2C(C)C)C=CC=C1C3=C(OC)C=CC=C3
218 | n-o-59 | OC1=C(/C([H])=N/C2=C(C(C)C)C=CC=C2C(C)C)C=C(C)C=C1C3CCCCC3
219 | n-o-60 | OC(C(C(C)(C)C)=CC=C1)=C1/C=N/C2=C(C(C3=CC=CC=C3)C4=CC=CC=C4)C=C(C(C5=CC=CC=C5)C6=CC=CC=C6)C7=CC=CC(C8=CC=C(C(C)(C)C)C=C8)=C72
220 | n-o-61 | OC(C(C(C)(C)C)=CC=C1)=C1/C=N/C2=C(C(C3=CC=CC=C3)C4=CC=CC=C4)C=C(C(C5=CC=CC=C5)C6=CC=CC=C6)C7=CC=CC(C8=CC=C(C)C=C8)=C72
221 | n-o-62 | OC(C(C(C)(C)C)=CC=C1)=C1/C=N/C2=C(C(C3=CC=CC=C3)C4=CC=CC=C4)C=C(C(C5=CC=CC=C5)C6=CC=CC=C6)C7=CC=CC(C8=CC=CC=C8)=C72
222 | n-o-63 | OC(C(C(C)(C)C)=CC=C1)=C1/C=N/C2=C(C(C3=CC=CC=C3)C4=CC=CC=C4)C=C(C(C5=CC=CC=C5)C6=CC=CC=C6)C7=CC=CC(C8=CC=C(C(F)(F)F)C=C8)=C72
223 | n-o-64 | OC1=C(/C([H])=N/C2=C(C(C)C)C=CC=C2C(C)C)C=C(C(C)(C)C)C=C1C(C)(C)C
224 | n-o-65 | OC1=C(/C([H])=N/C2=C(C(C)C)C=CC=C2C(C)C)C=CC=C1C3=CC=CC=C3
225 | n-o-66 | OC1=C(/C([H])=N/C2=C(C(C)C)C=C(CC=C)C=C2C(C)C)C=CC=C1C3=CC=CC=C3
226 | n-o-67 | OC1=C(/C([H])=N/C2=C(C)C=C(CC=C)C=C2C)C=CC=C1C3=CC=CC=C3
227 | n-o-68 | OC1=C(/C([H])=N/C2=C(C(C)C)C=C(CC=C)C=C2C(C)C)C=C([N+]([O-])=O)C=C1[N+]([O-])=O
228 | n-o-69 | OC1=C(/C([H])=N/C2=C(C(C)C)C=C(CC=C)C=C2C(C)C)C=C(C)C=C1C(C)(C)C
229 | n-o-71 | O=CC1=CC=CC=C1NC2=C(C(C)C)C=C(C(C)C)C=C2C(C)C
230 | n-o-72 | [O][N]1=C(/C=N/C2=C(C(C3=CC=CC=C3)C4=CC=CC=C4)C=C(C)C=C2C(C5=CC=CC=C5)C6=CC=CC=C6)C=CC=C1
231 | n-o-73 | [O][N]1=C(/C=N/C2=C(C(C3=CC=CC4=C3C=CC=C4)C5=CC=CC6=C5C=CC=C6)C=C(C)C=C2C(C7=CC=CC8=C7C=CC=C8)C9=CC=CC%10=C9C=CC=C%10)C=CC=C1
232 | n-o-74 | [O][N]1=C(/C=N/C2=C(C(C3=CSC4=C3C=CC=C4)C5=CSC6=C5C=CC=C6)C=C(C)C=C2C(C7=CSC8=C7C=CC=C8)CC9=CSC%10=C9C=CC=C%10)C=CC=C1
233 | p-n-9 | COC(C=CC=C1OC)=C1C2=CC=CC=C2P(C3=CC=CC=C3)CC4=NC=CC=C4
234 | p-n-10 | COC(C=CC=C1OC)=C1C2=CC=CC=C2P(C3=CC=CC=C3)NC4=NC=CC=C4
235 | p-n-11 | COC(C=CC=C1OC)=C1C2=CC=CC=C2P(C3=CC=CC=C3)OC4=NC=CC=C4
236 | p-n-12 | FC1=C(F)C(F)=C(F)C(C(P(C2=CC=CC=C2)C3=CC=CC=C3C4=C(OC)C=CC=C4OC)C5=NC=CC=C5)=C1F
237 | p-n-13 | FC1=C(F)C(F)=C(F)C(C(P(C2=CC=CC=C2)C3=CC=CC=C3C4=C(OC)C=CC=C4OC)C5=NC=CC=C5)=C1F
238 | n-o-75 | O[N]1=C(/C=N/C2=C(C(C3=CC=CC=C3)C4=CC=CC=C4)C=C(C)C=C2C(C5=CC=CC=C5)C6=CC=CC=C6)C=CC=C1C7=CC=CC=C7
239 | n-o-76 | O[N]1=C(/C=N/C2=C(C(C3=CC=C(C)C=C3)=CC=C4)C4=C(C(C5=CC=CC=C5)C6=CC=CC=C6)C=C2C(C7=CC=CC=C7)C8=CC=CC=C8)C=CC=C1
240 | n-o-77 | OC1=C(/N=C2N(C3=C(C)C=C(C)C=C3C)C=CN\2C4=C(C)C=C(C)C=C4C)C=CC=C1
241 | n-o-78 | OC1=C(/N=C2N(C3=C(C(C)C)C=CC=C3C(C)C)C=CN\2C4=C(C(C)C)C=CC=C4C(C)C)C=CC=C1
242 | n-o-79 | OC1=C(/N=C2N(C3=C(C(C4=CC=CC=C4)C5=CC=CC=C5)C=CC=C3C(C6=CC=CC=C6)C7=CC=CC=C7)C=CN\2C8=C(C(C9=CC=CC=C9)C%10=CC=CC=C%10)C=CC=C8C(C%11=CC=CC=C%11)C%12=CC=CC=C%12)C=CC=C1
243 | p-o-63 | O=P(N(C(C)C)C(C)C)(C1=CC=CC=C1)C2=CC=CC=C2P(C3=CC=CC=C3)C4=CC=CC=C4
244 | p-o-64 | O=P(N(C(C)C)C(C)C)(C1=CC=CC=C1)C2=CC=CC=C2P(C3CCCCC3)C4CCCCC4
245 | p-o-65 | O=P(N(C(C)C)C(C)C)(C1=CC=CC=C1)C2=CC=CC=C2P(C3=CC=CC=C3C4=C(OC)C=CC=C4OC)C5=CC=CC=C5
246 | c-n-8 | O=S([N-]C1=CC=CC2=C1N3C(C=C2)=CN(C4=C(C(C)C)C=CC=C4C(C)C)C3)(C5=C(C)C=C(C)C=C5C)=O
247 | c-n-9 | O=S([N-]C1=CC=CC2=C1N3C(C=C2)=CN(C4=C(C(C)C)C=CC=C4C(C)C)C3)(C)=O
248 | c-o-4 | O=P(C(C)(C)C)(C(C)(C)C)C1=CC=CC2=CN(C3=C(C(C)C)C=CC=C3C(C)C)CN21
249 | c-o-5 | O=P(C(C)(C)C)(C(C)(C)C)C1=CC=CC2=CN(C3=C(CC4=CC=CC=C4)C=C(C)C=C3CC5=CC=CC=C5)CN21
250 | c-o-6 | O=P(N1C=CN(C2=C(C(C)C)C=CC=C2C(C)C)C1)(C(C)(C)C)C(C)(C)C
251 | p-o-66 | OS(C1=CC=CC=C1P(C(C)C)C(C)C)(=O)=O
252 | p-o-67 | OS(C1=CC=CC=C1P(C(C)(C)C)C(C)(C)C)(=O)=O
253 | p-o-68 | OS(C1=CC=CC=C1P(C(CC)CC)C(CC)CC)(=O)=O
254 | p-o-69 | OS(C1=CC=CC=C1P(C(CC(C)C)CC(C)C)C(CC(C)C)CC(C)C)(=O)=O
255 | p-o-70 | OS(C1=CC=CC=C1P(C2=C(C)C=C(C)C=C2C)C3=C(C)C=C(C)C=C3C)(=O)=O
256 | p-o-71 | OS(C1=CC=CC=C1P(C2=CC=CC=C2C3=C(OC)C=CC=C3OC)C4=CC=CC=C4C5=C(OC)C=CC=C5OC)(=O)=O
257 | c-o-7 | OC1=CC=CC2=C1C3=[N](C(C4=CC=CC=C4)=C2)C(C5=CC=CC=C5)[N](C6=C(C(C)C)C=CC=C6C(C)C)=C3
258 | c-o-8 | OC1=CC=CC2=C1C3=[N](C(C4=CC=CC=C4)=C2)C(C5=CC=CC=C5)[N](C6=C(C(CC)CC)C=CC=C6C(CC)CC)=C3
259 | c-o-9 | CC1=CC(C)=CC(C)=C1N2CN3C(C=CC4=C3C(O)=CC=C4)=C2
260 | c-o-10 | OC1=C(C2=C(C)C=C(C)C=C2C)C=CC3=C1N4C(C=C3)=CN(C5=C(C(C)C)C=CC=C5C(C)C)C4
261 | p-o-72 | O=P(C(C)(C)C)(C(C)(C)C)CP(C1=C(OC)C=CC=C1)C2=CC=CC=C2OC
262 | p-o-73 | O=P(C(C)(C)C)(C(C)(C)C)CP(C1=C(C(F)(F)F)C=CC=C1)C2=CC=CC=C2C(F)(F)F
263 | p-o-74 | O=P(C(C)(C)C)(C(C)(C)C)CP(C(C)C)C(C)C
266 | p-o-75 | O=P(C)(C)CP(C1=C(C)C=C(C)C=C1C)C2=C(C)C=C(C)C=C2C
267 | p-o-76 | O=P(C(C)(C)C)(C(C)(C)C)C1=CC=CC=C1P(C(C)C)C(C)C
268 | p-o-77 | O=P(C(C)(C)C)(C(C)(C)C)C1=CC=CC=C1P(C2=CC=CC=C2)C3=CC=CC=C3
269 | p-o-78 | O=P(C(C)(C)C)(C(C)(C)C)C1=CC=CC=C1P(C2=CC=CC=C2OC)C3=C(OC)C=CC=C3
270 | p-o-79 | O=P(C(C)(C)C)(C(C)(C)C)C1=CC=CC=C1P(C2=CC=CC=C2C(F)(F)F)C3=C(C(F)(F)F)C=CC=C3
271 | p-o-80 | O=P(C(C)C)(C(C)C)C1=CC=CC=C1P(C2=CC=CC=C2C(F)(F)F)C3=C(C(F)(F)F)C=CC=C3
272 | p-o-81 | O=P(C)(C)C1=CC=CC=C1P(C2=CC=CC=C2C(F)(F)F)C3=C(C(F)(F)F)C=CC=C3
273 | p-o-82 | O=P(C1=CC=CC=C1)(C2=CC=CC=C2)C3=CC=CC=C3P(C4=CC=CC=C4)C5=CC=CC=C5
274 | p-o-83 | O=P(C(C)(C)C)(C(C)(C)C)C1=CC=CC=C1P(C2=CC=CC=C2)C3=CC=CC=C3
275 | p-o-84 | O=P(C1=CC=CC=C1)(C2=CC=CC=C2)C3=CC=CC=C3P(C(C)C)C(C)C
276 | n-n-23 | CC(/C(C)=N/C1=CC=CC2=C1C(C3=CC=CC=C3)=CC=C2)=N\C4=C(C=CC=C5C6=CC=CC=C6)C5=CC=C4
277 | n-n-24 | C(/C1=N/C2=CC=CC3=C2C(C4=CC=CC=C4)=CC=C3)(C5=C6C(C=CC=C61)=CC=C5)=N\C7=C(C=CC=C8C9=CC=CC=C9)C8=CC=C7
278 | p-o-85 | BrC1=CSC(P(C2=CC=CC=C2OC)C3=CC=CC=C3OC)=C1P(C4=CC=CC=C4)(C5=CC=CC=C5)=O
279 | p-o-86 | O=P(C1=CC=CC=C1)(C2=CC=CC=C2)C3=C(P(C4=CC=CC=C4OC)C5=CC=CC=C5OC)SC6=C3C=CC=C6
280 | p-o-87 | O=P(C1=CC=CC=C1)(C2=CC=CC=C2)C3=C(P(C4CCCCC4)C5CCCCC5)SC6=C3C=CC=C6
281 | p-o-88 | O=P(C1=CC=CC=C1)(C2=CC=CC=C2)C3=C(P(C4=CC=CC=C4OC)C5=CC=CC=C5OC)SC6=C3C=CC=C6
282 | p-o-89 | O=P(C1=CC=CC=C1)(C2=CC=CC=C2)C3=CC=CC=C3P(C4=C(OC)C=CC=C4)C5=C(OC)C=CC=C5
283 | p-o-90 | O=P(OCC)(OCC)C1=CC=CC=C1P(C2=CC=CC=C2)C3=CC=CC=C3
284 | p-o-92 | O=P(OCC)(OCC)C1=CC=C(C)C=C1P(C(C)C)C(C)C
285 | p-o-93 | O=P(OCC)(OCC)C1=CC=C(C)C=C1P(C2=CC=C(C(C)(C)C)C=C2)C3=CC(C)=CC=C3P(OCC)(OCC)=O
286 | p-o-98 | O=P(N(C)C)(N(C)C)C1=CC=CC=C1P(C(C)C)C(C)C
287 | p-o-99 | O=P(N(C(C)C)C(C)C)(N(C(C)C)C(C)C)C1=CC=CC=C1P(C(C)C)C(C)C
288 | p-o-100 | O=P(N(C(C)C)C(C)C)(N(C(C)C)C(C)C)C1=CC=CC=C1P(CCCCC)CCCCC
289 | p-o-101 | O=P(N(C(C)C)C(C)C)(N(C(C)C)C(C)C)C1=CC=CC=C1P(C2=CC=CC=C2)C3=CC=CC=C3
290 | p-o-102 | O=P(N(C)C)(N(C)C)C1=CC=CC=C1P(C2=C(OC)C=CC=C2)C3=C(OC)C=CC=C3
291 | p-o-103 | O=P(N(CC)CC)(N(CC)CC)C1=CC=CC=C1P(C2=C(OC)C=CC=C2)C3=C(OC)C=CC=C3
292 | p-o-104 | O=P(N(C(C)C)C(C)C)(N(C(C)C)C(C)C)C1=CC=CC=C1P(C2=C(OC)C=CC=C2)C3=C(OC)C=CC=C3
293 | p-o-105 | O=P(N(C(C)C)C(C)C)(N(C(C)C)C(C)C)C1=CC=CC=C1P(C2=C(F)C=CC=C2F)C3=C(F)C=CC=C3F
294 | p-o-106 | O=P(N(C)C)(N(C)C)C1=CC=C(N(C)C)C=C1P(C2=C(OC)C=CC=C2OC)C3=C(OC)C=CC=C3OC
295 | p-o-107 | O=S(C1=CC=CC=C1P(C2=CC=CC=C2)C3=CC=CC=C3)(N(C4CCCCC4)C5CCCCC5)=O
296 | p-o-108 | O=S(C1=CC=CC=C1P(OC2=CC=C(OC)C=C2)OC3=CC=C(OC)C=C3)(N(C4CCCCC4)C5CCCCC5)=O
297 | p-o-109 | O=S(C1=CC=CC=C1P(C2CCCCC2)C3CCCCC3)(N(C4CCCCC4)C5CCCCC5)=O
298 | p-o-110 | O=S(C1=CC=CC=C1P(C(C)C)C(C)C)(N(C2CCCCC2)C3CCCCC3)=O
299 | p-o-111 | O=S(C1=CC=CC=C1P(C2=CC=CC=C2)C3=CC=CC=C3)(N(C)C)=O
300 | p-o-112 | O=S(C1=CC=CC=C1P(C(C)C)C(C)C)(N(C)C)=O
301 | p-o-113 | O=S(C1=CC=CC=C1P2N(C3=C([H])C=C([H])C=C3[H])CCN2C4=C([H])C=C([H])C=C4[H])(O)=O
302 | p-o-114 | O=S(C1=CC=CC=C1P2N(C3=C([H])C=C([H])C=C3C)CCN2C4=C(C)C=C([H])C=C4[H])(O)=O
303 | p-o-115 | O=S(C1=CC=CC=C1P2N(C3=C([H])C=C([H])C=C3OC)CCN2C4=C(OC)C=C([H])C=C4[H])(O)=O
304 | p-o-116 | O=S(C1=CC=CC=C1P2N(C3=C(C)C=C(C)C=C3C)CCN2C4=C(C)C=C(C)C=C4C)(O)=O
305 | p-o-117 | O=S(C1=CC=CC=C1P2N(C3=C(C(C)C)C=C([H])C=C3C(C)C)CCN2C4=C(C(C)C)C=C([H])C=C4C(C)C)(O)=O
306 | p-o-118 | O=S(C1=CC=CC=C1P2N(C3=C(C4=CC=C(C)C=C4)C=CC=C3C5=CC=C(C)C=C5)CCN2C6=C(C7=CC=C(C)C=C7)C=CC=C6C8=CC=C(C)C=C8)(O)=O
307 | n-n-25 | CC(/C(C)=N/C1=C(C(C)C)C=CC=C1C(C)C)=N\C2=C(C(C)C)C=CC=C2C(C)C
308 | n-n-26 | CC(C1=CC=CC(C(C)C)=C1/N=C/C=N/C2=C(C(C)C)C=CC=C2C(C)C)C
309 | n-n-27 | CC(C1=CC=CC(C(C)C)=C1/N=C(C2=CC=CC3=CC=CC4=C23)/C4=N/C5=C(C(C)C)C=CC=C5C(C)C)C
310 | p-o-119 | OS(C1=C([Si](C)(C)C)C=CC=C1P([C@@H]2C[C@H](C)CC[C@H]2C(C)C)[C@@H]3C[C@H](C)CC[C@H]3C(C)C)(=O)=O
311 | p-o-120 | OS(C1=C([Si](C2=CC=CC=C2)(C)C3=CC=CC=C3)C=CC=C1P([C@@H]4C[C@H](C)CC[C@H]4C(C)C)[C@@H]5C[C@H](C)CC[C@H]5C(C)C)(=O)=O
312 | p-o-121 | OS(C1=C(C2=CC=CC=C2)C=CC=C1P([C@@H]3C[C@H](C)CC[C@H]3C(C)C)[C@@H]4C[C@H](C)CC[C@H]4C(C)C)(=O)=O
313 | p-o-122 | OS(C1=C(C2=C(F)C(F)=C(F)C(F)=C2F)C=CC=C1P([C@@H]3C[C@H](C)CC[C@H]3C(C)C)[C@@H]4C[C@H](C)CC[C@H]4C(C)C)(=O)=O
314 | n-n-28 | too long
315 | n-n-29 | too long
316 | p-o-123 | OS(C1=CC=CC=C1P(C(C)(C)C)C2=C(OC)C=C(OC)C=C2OC)(=O)=O
317 | n-n-30 | CC(C=C(C)C=C1)=C1/N=C/C=N/C2=CC=C(C)C=C2C
318 | n-n-31 | CC1=CC=CC(C)=C1/N=C/C=N/C2=C(C)C=CC=C2C
319 | n-n-32 | CC(C(C=CC=C1)=C1/N=C/C=N/C2=CC=CC=C2C(C)(C)C)(C)C
320 | n-n-33 | CC(C=C(C)C=C1)=C1/N=C(C)/C(C)=N/C2=CC=C(C)C=C2C
321 | n-n-34 | CC1=CC=CC(C)=C1/N=C(C)/C(C)=N/C2=C(C)C=CC=C2C
322 | n-n-35 | CC(/C(C)=N/C1=CC=CC=C1C(C)(C)C)=N\C2=C(C(C)(C)C)C=CC=C2
323 | n-n-36 | CC(C=C(C)C=C1)=C1/N=C(C2=C3C(C=CC=C34)=CC=C2)/C4=N/C5=CC=C(C)C=C5C
324 | n-n-37 | CC(C=CC=C1C)=C1/N=C(C2=C3C(C=CC=C34)=CC=C2)/C4=N/C5=C(C)C=CC=C5C
325 | n-n-38 | CC(C(C=CC=C1)=C1/N=C(C2=C3C(C=CC=C34)=CC=C2)/C4=N/C5=CC=CC=C5C(C)(C)C)(C)C
326 | n-n-39 | CC(C=C(C)C=C1)=C1/N=C(CCCC2)/C2=N/C3=CC=C(C)C=C3C
327 | n-n-40 | CC(C=CC=C1C)=C1/N=C(CCCC2)/C2=N/C3=C(C)C=CC=C3C
328 | n-n-41 | CC(C(C=CC=C1C(C)C)=C1/N=C(CCCC2)/C2=N/C3=C(C(C)C)C=CC=C3C(C)C)C
329 | n-n-42 | CC(C(C=CC=C1)=C1/N=C(CCCC2)/C2=N/C3=CC=CC=C3C(C)(C)C)(C)C
330 | p-o-124 | O=C(C1=CC=CC=C1)CP(C(C)(C)C)C(C)(C)C
331 | n-n-104 | CC(C=C1C(C2=CC=CC=C2)C3=CC=CC=C3)=CC(C(C4=CC=CC=C4)C5=CC=CC=C5)=C1/N=C(C)/C(C)=N/C6=C(C(C7=CC=CC=C7)C8=CC=CC=C8)C=C(C)C=C6C(C9=CC=CC=C9)C%10=CC=CC=C%10
332 | n-n-105 | CC(/C(C)=N/C1=C(C(C2=CC=CC=C2)C3=CC=CC=C3)C=C(OC)C=C1C(C4=CC=CC=C4)C5=CC=CC=C5)=N\C6=C(C(C7=CC=CC=C7)C8=CC=CC=C8)C=C(OC)C=C6C(C9=CC=CC=C9)C%10=CC=CC=C%10
333 | n-n-106 | ClC(C=C1C(C2=CC=CC=C2)C3=CC=CC=C3)=CC(C(C4=CC=CC=C4)C5=CC=CC=C5)=C1/N=C(C)/C(C)=N/C6=C(C(C7=CC=CC=C7)C8=CC=CC=C8)C=C(Cl)C=C6C(C9=CC=CC=C9)C%10=CC=CC=C%10
334 | n-n-107 | CC(/C(C)=N/C1=C(C(C2=CC=CC=C2)C3=CC=CC=C3)C=C(C(F)(F)F)C=C1C(C4=CC=CC=C4)C5=CC=CC=C5)=N\C6=C(C(C7=CC=CC=C7)C8=CC=CC=C8)C=C(C(F)(F)F)C=C6C(C9=CC=CC=C9)C%10=CC=CC=C%10
335 | n-n-43 | CC1=CC(C(/C2=N/C3=C(C(C)C)C=CC=C3C(C)C)=N\C4=C(C(C)C)C=CC=C4C(C)C)=C5C(C=C(C)C=C52)=C1
336 | n-n-44 | CC(C(C=CC=C1C(C)C)=C1/N=C(C2=C3C(C(OC)=CC=C34)=CC=C2)/C4=N/C5=C(C(C)C)C=CC=C5C(C)C)C
337 | n-n-45 | CC(C(C=CC=C1C(C)C)=C1/N=C(C2=C3C(C(OC)=CC=C34)=C(OC)C=C2)/C4=N/C5=C(C(C)C)C=CC=C5C(C)C)C
338 | n-n-46 | CC(C(C=CC=C1C(C)C)=C1/N=C(C2=C3C(C=C(OC)C=C34)=CC=C2)/C4=N/C5=C(C(C)C)C=CC=C5C(C)C)C
339 | n-n-47 | CC(C(C=CC=C1C(C)C)=C1/N=C(C2=C3C(C=C(OC)C=C34)=CC(OC)=C2)/C4=N/C5=C(C(C)C)C=CC=C5C(C)C)C
340 | p-o-125 | OS(C1=CC(C)=CC=C1CP(C2CCCCC2)C3CCCCC3)(=O)=O
341 | p-o-126 | OS(C1=CC(C)=CC=C1CP(C2=C(OC)C=CC=C2)C3=C(OC)C=CC=C3)(=O)=O
342 | p-o-127 | OS(C1=CC(C)=CC=C1CP(C2=CC=CC=C2)C3=C(C4=C(OC)C=CC=C4OC)C=CC=C3)(=O)=O
343 | n-n-48 | CC(/C(C)=N/C1=C(C(C)C)C=C([N+]([O-])=O)C=C1C(C)C)=N\C2=C(C(C)C)C=C([N+]([O-])=O)C=C2C(C)C
344 | n-n-49 | CC(/C(C)=N/C1=C(C(C)C)C=C(C(F)(F)F)C=C1C(C)C)=N\C2=C(C(C)C)C=C(C(F)(F)F)C=C2C(C)C
345 | n-n-50 | CC(/C(C)=N/C1=C(C(C)C)C=C(Cl)C=C1C(C)C)=N\C2=C(C(C)C)C=C(Cl)C=C2C(C)C
346 | n-n-51 | CC(/C(C)=N/C1=C(C(C)C)C=C(C)C=C1C(C)C)=N\C2=C(C(C)C)C=C(C)C=C2C(C)C
347 | n-n-52 | CC(/C(C)=N/C1=C(C(C)C)C=C(OC)C=C1C(C)C)=N\C2=C(C(C)C)C=C(OC)C=C2C(C)C
348 | n-n-53 | CC(/C(C)=N/C1=C(C(C)C)C=C(N(C)C)C=C1C(C)C)=N\C2=C(C(C)C)C=C(N(C)C)C=C2C(C)C
349 | p-o-128 | OS(C1=CC=CC=C1P(C2=C(C3=CC=CO3)C=CC=C2)C4=CC=CC=C4)(=O)=O
350 | p-o-129 | OS(C1=CC=CC=C1P(C2=C(C3=CC(C=CC=C4)=C4O3)C=CC=C2)C5=CC=CC=C5)(=O)=O
351 | p-o-130 | OS(C1=CC=CC=C1P(C2=C(C3=CC=CN3C)C=CC=C2)C4=CC=CC=C4)(=O)=O
352 | p-o-131 | OS(C1=CC=CC=C1P(C2=C(C3=CC=CS3)C=CC=C2)C4=CC=CC=C4)(=O)=O
353 | p-o-132 | OS(C1=CC=CC=C1P(C2=C(C3=CC(C=CC=C4)=C4S3)C=CC=C2)C5=CC=CC=C5)(=O)=O
354 | c-o-11 | OC1=C(OCCOC)C=CC2=C1N3C(C=C2)=CN(C4=C(C(C)C)C=CC=C4C(C)C)C3
355 | p-o-133 | O=P(C(C)C)(C(C)C)N(C1=CC=CC=C1)P(C2=CC=CC=C2)C3=CC=CC=C3C4=C(OC)C=CC=C4OC
356 | p-o-134 | O=P(C1=CC=CC=C1)(C2=CC=CC=C2)N(C3=CC=C(C(F)(F)F)C=C3)P(C4=CC=CC=C4)C5=CC=CC=C5C6=C(OC)C=CC=C6OC
357 | n-n-54 | C/C(C1=CC=CC=N1)=N\C2=C(C3=CC=CC=C3)C=CC=C2C(C4=CC=CC=C4)C5=CC=CC=C5
358 | n-n-55 | C/C(C1=CC=CC=N1)=N\C2=C(C3=CC=CC=C3)C=CC=C2C(C4=CC=C(C)C=C4)C5=CC=C(C)C=C5
359 | n-n-56 | C/C(C1=CC=CC=N1)=N\C2=C(C3=CC=CC=C3)C=CC=C2C(C4=CC=C(F)C=C4)C5=CC=C(F)C=C5
360 | n-n-57 | C/C(C1=CC=CC=N1)=N\C2=C(C3=CC=CC=C3)C=CC=C2C(C4=CC=C(Cl)C=C4)C5=CC=C(Cl)C=C5
361 | n-n-58 | C/C(C1=CC=CC=N1)=N\C2=C(C3=CC=CC=C3)C=C(C)C=C2C4C5=CC=CC=C5CCC6=C4C=CC=C6
362 | n-n-59 | CC(C(C=CC=C1C(C)C)=C1/N=C2C(C3=C4C=CC=C3)C(C=CC=C5)=C5C4C/2=N/C6=C(C(C)C)C=CC=C6C(C)C)C
363 | n-n-60 | [H]/C(C1=CC=CC=N1)=N\C2=C(C(C3=CC=C(C)C=C3)=CC=C4)C4=C(C(C5=CC=C([H])C=C5)C6=CC=C([H])C=C6)C=C2C(C7=CC=C([H])C=C7)C8=CC=C([H])C=C8
364 | n-n-61 | [H]C(C=C1)=CC=C1C(C2=CC(C(C3=CC=C([H])C=C3)C4=CC=C([H])C=C4)=C5C(C(C6=CC=C(C)C=C6)=CC=C5)=C2/N=C(C)/C7=CC=CC=N7)C8=CC=C([H])C=C8
365 | n-n-62 | CC(C=C1)=CC=C1C2=CC=CC3=C(C(C4=CC=C(OC)C=C4)C5=CC=C(OC)C=C5)C=C(C(C6=CC=C(OC)C=C6)C7=CC=C(OC)C=C7)C(/N=C(C)/C8=CC=CC=N8)=C32
366 | n-n-63 | CC(C=C1)=CC=C1C2=CC=CC3=C(C(C4=CC=C(C)C=C4)C5=CC=C(C)C=C5)C=C(C(C6=CC=C(C)C=C6)C7=CC=C(C)C=C7)C(/N=C(C)/C8=CC=CC=N8)=C32
367 | n-n-64 | FC(C=C1)=CC=C1C(C2=CC(C(C3=CC=C(F)C=C3)C4=CC=C(F)C=C4)=C5C(C(C6=CC=C(C)C=C6)=CC=C5)=C2/N=C(C)/C7=CC=CC=N7)C8=CC=C(F)C=C8
368 | n-n-65 | C/C(C1=CC=CC=N1)=N\C2=C(C3C4=CC=CC=C4CCC5=C3C=CC=C5)C=C(C)C=C2C6C7=CC=CC=C7CCC8=C6C=CC=C8
369 | n-n-66 | C/C(C1=CC=CC=N1)=N\C2=C(C(C3=CC=C(C)C=C3)=CC=C4)C4=C(C5C6=CC=CC=C6CCC7=C5C=CC=C7)C=C2C8C9=CC=CC=C9CCC%10=C8C=CC=C%10
370 | n-n-70 | CC(/C(C)=N/C1=C(CC2=CC=CC=C2)C=C(O)C=C1CC3=CC=CC=C3)=N\C4=C(C(C5=CC=CC=C5)C6=CC=CC=C6)C=C(O)C=C4C(C7=CC=CC=C7)C8=CC=CC=C8.CC9=CC=CC=C9.CC%10=CC=CC=C%10
376 | c-o-12 | CC1=CC(C)=CC(C)=C1N2CN3C(C=CC=C3S(O)(=O)=O)=C2
377 | c-o-13 | OS(C1=CC=CC2=CN(C3=CC=C(C(C)(C)C)C=C3)CN21)(=O)=O
378 | n-n-71 | CC(C=C(OC)C=C1C(C2=CC=CC=C2)C3=CC=CC=C3)=C1/N=C(C)/C(C)=N/C4=C(C)C=C(OC)C=C4C(C5=CC=CC=C5)C6=CC=CC=C6
379 | n-n-72 | CC(C=C(C)C=C1C(C2=CC=CC=C2)C3=CC=CC=C3)=C1/N=C(C)/C(C)=N/C4=C(C)C=C(C)C=C4C(C5=CC=CC=C5)C6=CC=CC=C6
380 | n-n-73 | CC(C=C(Cl)C=C1C(C2=CC=CC=C2)C3=CC=CC=C3)=C1/N=C(C)/C(C)=N/C4=C(C)C=C(Cl)C=C4C(C5=CC=CC=C5)C6=CC=CC=C6
381 | n-n-74 | CC(C=C([N+]([O-])=O)C=C1C(C2=CC=CC=C2)C3=CC=CC=C3)=C1/N=C(C)/C(C)=N/C4=C(C)C=C([N+]([O-])=O)C=C4C(C5=CC=CC=C5)C6=CC=CC=C6
382 | n-n-75 | CC(C=C(C)C=C1C(C2=CC=CC=C2)C3=CC=CC=C3)=C1/N=C(C4=C5C6=CC=CC5=CC=C4)/C6=N/C7=C(C(C8=CC=CC=C8)C9=CC=CC=C9)C=C(C)C=C7C
383 | p-n-19 | CC(C)C(C=CC=C1C(C)C)=C1/N=C2C(CCC/2)P(C(C)(C)C)C(C)(C)C
384 | p-n-20 | CC(C)C(C=CC=C1C(C)C)=C1/N=C2C(C3CC/2CC3)P(C(C)(C)C)C(C)(C)C
385 | p-n-21 | CC(C)C(C=CC=C1C(C)C)=C1/N=C2C(C3CC/2CC3)P(C4=CC=CC=C4)C5=CC=CC=C5
386 | p-n-22 | CC(/C=N/C1=C(C)C=C(C)C=C1C)(C)P(C)C2=C(C)C=C(C)C=C2C
387 | p-n-23 | CC(/C(C1=CC=CC=C1)=N/C2=C(C)C=C(C)C=C2C)(C)P(C)C3=C(C)C=C(C)C=C3C
388 | p-n-24 | CC(/C(C1=CC=CC=C1)=N/C2=C(C)C=C(C)C=C2C)(C)P(C)C
389 | p-n-25 | CC(/C(C1=CC=CC=C1)=N/C2=C(C)C=C(C)C=C2C)(C)P(C3=CC=CC=C3)C4=CC=CC=C4
390 | p-n-26 | CC1=CC(C)=CC(C)=C1C2=NC(CP(C3=C(C)C=C(C)C=C3C)C4=C(C)C=C(C)C=C4C)=CC=C2
391 | p-n-27 | CC1=CC=CC=C1P(C2=CC=CC=C2C)CC3=CC=CC(C4=C(C)C=C(C)C=C4C)=N3
392 | p-o-135 | O=S(C1=CC=CC=C1P(C2=CC=CC=C2OC)C3=C(OC)C=CC=C3)(NC4=CC=CC=C4)=O
393 | p-o-136 | O=S(C1=CC=CC=C1P(C2=CC=CC=C2OC)C3=C(OC)C=CC=C3)(NC4=C(C(C)C)C=CC=C4C(C)C)=O
394 | p-o-137 | O=S(C1=CC=CC=C1P(C2=CC=CC=C2OC)C3=C(OC)C=CC=C3)(NC4=C(C(F)(F)F)C=CC=C4)=O
395 | p-n-28 | CC1=CC(C)=CC(C)=C1N=P(C2=CC=CC=C2)(C3=CC=CC=C3)C4=CC=CC=C4P(C(C)C)C(C)C
396 | p-n-29 | CC1=CC(C)=CC(C)=C1N=P(C2=CC=CC=C2)(C3=CC=CC=C3)C4=CC=CC=C4P(C5=C(OC)C=CC=C5)C6=CC=CC=C6OC
397 | p-n-30 | CC(C1=CC=CC(C(C)C)=C1N=P(C2=CC=CC=C2)(C3=CC=CC=C3)C4=CC=CC=C4P(C5=C(OC)C=CC=C5)C6=CC=CC=C6OC)C
398 | n-n-76 | C/C(C(C)(C)NC1=C(C(C)C)C=CC=C1C(C)C)=N\C2=C(C(C)C)C=CC=C2C(C)C
399 | n-n-77 | C/C(C(C)(C)NC1=C(C)C=CC=C1C)=N\C2=C(C)C=CC=C2C
400 | n-n-78 | CC(C(C=CC=C1C2=CC=C(C3=CC=CC=C3)C=C2)=C1O4)(C)C5=C4C(C6=CC(C(C)C)=C(/N=C(C7=C(C8=CC=C9)C9=CC=C7)/C8=N/C%10=C(C(C)C)C=C(C%11=C(OC(C(C%12=CC=C(C%13=CC=CC=C%13)C=C%12)=CC=C%14)=C%14C%15(C)C)C%15=CC=C%11)C=C%10C(C)C)C(C(C)C)=C6)=CC=C5
401 | n-n-79 | CC(C(C=CC=C1C2=CC=C(C(F)(F)F)C=C2)=C1O3)(C)C4=C3C(C5=CC(C(C)C)=C(/N=C(C6=C(C7=CC=C8)C8=CC=C6)/C7=N/C9=C(C(C)C)C=C(C%10=C(OC(C(C%11=CC=C(C(F)(F)F)C=C%11)=CC=C%12)=C%12C%13(C)C)C%13=CC=C%10)C=C9C(C)C)C(C(C)C)=C5)=CC=C4
402 | n-n-80 | CC(C(C=CC=C1C2=CC=C([N+]([O-])=O)C=C2)=C1O3)(C)C4=C3C(C5=CC(C(C)C)=C(/N=C(C6=C(C7=CC=C8)C8=CC=C6)/C7=N/C9=C(C(C)C)C=C(C%10=C(OC(C(C%11=CC=C([N+]([O-])=O)C=C%11)=CC=C%12)=C%12C%13(C)C)C%13=CC=C%10)C=C9C(C)C)C(C(C)C)=C5)=CC=C4
403 | n-n-81 | CC(C(C=CC=C1C2=CC=C(OC)C=C2)=C1O3)(C)C4=C3C(C5=CC(C(C)C)=C(/N=C(C6=C(C7=CC=C8)C8=CC=C6)/C7=N/C9=C(C(C)C)C=C(C%10=C(OC(C(C%11=CC=C(OC)C=C%11)=CC=C%12)=C%12C%13(C)C)C%13=CC=C%10)C=C9C(C)C)C(C(C)C)=C5)=CC=C4
404 | p-n-31 | C/C(OP(C(C)C)C(C)C)=N\C1=C(C(C)C)C=CC=C1C(C)C
405 | p-n-32 | CC(/C(OP(C(C)C)C(C)C)=N\C1=C(C(C)C)C=CC=C1C(C)C)(C)C
406 | p-n-33 | C/C(OP(C(C)(C)C)C(C)(C)C)=N\C1=C(C(C)C)C=CC=C1C(C)C
407 | p-o-138 | OS(C1=CC=CC=C1P(C2=C(OCCOC)C=CC=C2)C3=C(OCCOC)C=CC=C3)(=O)=O
408 | p-o-139 | OS(C1=CC=CC=C1P(C2=C(OCCOCCOC)C=CC=C2)C3=C(OCCOCCOC)C=CC=C3)(=O)=O
409 | p-o-140 | OS(C1=CC=CC=C1P(C2=C(OCCCCCCC)C=CC=C2)C3=C(OCCCCCCC)C=CC=C3)(=O)=O
410 | p-p-30 | CC(P(C(C)C)C1=CC=CC=C1P(C(C)C)C(C)C)C
411 | p-o-95 | O=P(N(C(C)C)C(C)C)(C1=CC=CC=C1)C2=CC=CC=C2P(OC3=CC=C(OC)C=C3)OC4=CC=C(OC)C=C4
412 | p-o-97 | O=P(N(CC)CC)(C1=CC=CC=C1)C2=CC=CC=C2P(C3=CC=CC=C3)C4=CC=CC=C4
413 | n-n-82 | CC(C1=CC=CC=C1/N=C/C2=NC=CC=C2)(C)C
414 | n-n-83 | C1(CCCCC1)/N=C/C=N/C2CCCCC2
415 | n-n-84 | C1(C2=C3C=CC=N2)=C(C=C3)C=CC=N1
416 | n-n-85 | CC1=CC(C)=CC(C)=C1/N=C/C=N/C2=C(C)C=C(C)C=C2C
417 | n-n-86 | CC1=CC(C)=CC(C)=C1/N=C(C)/C(C)=N/C2=C(C)C=C(C)C=C2C
418 | n-n-87 | CC(C=C(C)C=C1C)=C1/N=C(C2=C3C(C=CC=C34)=CC=C2)/C4=N/C5=C(C)C=C(C)C=C5C
419 | n-n-88 | CC(C)C1=CC=CC(C(C)C)=C1/N=C/C2(CCCC2)/C=N/C3=C(C(C)C)C=CC=C3C(C)C
420 | n-n-89 | CC(C=CC=C1C)=C1/N=C/C2(CCCC2)/C=N/C3=C(C)C=CC=C3C
421 | n-n-90 | C1(/N=C/C2(CCCC2)/C=N/C3CCCCC3)CCCCC1
422 | n-n-91 | CC(/N=C/C1(CCCC1)/C=N/C(C)(C)C)(C)C
423 | n-n-92 | CC1=C(NCCNC2=C(C)C=C(C)C=C2C)C(C)=CC(C)=C1
424 | n-n-93 | CCCCC1=CC=C(/N=C/C2=NC=CC=C2)C=C1
425 | n-n-94 | CC(C)C1=CC=C(/N=C/C2=NC=CC=C2)C=C1
426 | n-n-95 | CCCCC(C=C1)=CC=C1/N=C2/C(C3=C4C(C=CC=C42)=CC=C3)=N/C5=CC=C(CCCC)C=C5
427 | n-n-96 | CC(C)C1=C(/N=C/C2=NC=CC=C2)C=CC=C1
428 | n-n-97 | CCC1=C(/N=C/C2=NC=CC=C2)C=CC=C1
429 | n-n-98 | CC(C)C(C=CC=C1C(C)C)=C1/N=C/C/C=N/C2=C(C(C)C)C=CC=C2C(C)C
430 | n-n-99 | CCN(CCN(C1=CC=CC=C1)CC)C2=CC=CC=C2
431 | p-c-29 | CC(C)C1=CC=CC(C(C)C)=C1N(C=C2)CN2CP(C3=CC=CC=C3)C4=CC=CC=C4
432 | p-c-30 | CC(C)C1=CC=CC(C(C)C)=C1N(C=C2)CN2CC3=CC=CC=C3P(C4=CC=CC=C4)C5=CC=CC=C5
433 | p-c-31 | CN(C)C1=CC=CC=C1N(C=C2)CN2CC3=CC=CC=C3P(C4=CC=CC=C4)C5=CC=CC=C5
434 | c-n-10 | CC(C)C1=CC=CC(C(C)C)=C1N(C=C2)CN2C3=CC=CC=N3
435 | n-n-100 | CC(C=CC=C1C)=C1/N=C2C(C3=C4C=CC=C3)C(C=CC=C5)=C5C4C/2=N/C6=C(C)C=CC=C6C
436 | n-n-101 | CC(C=C(C)C=C1C)=C1/N=C2C(C3=C4C=CC=C3)C(C=CC=C5)=C5C4C/2=N/C6=C(C)C=C(C)C=C6C
437 | n-n-102 | BrC(C=C1C)=CC(C)=C1/N=C2C3C4=C(C=CC=C4)C(C5=C3C=CC=C5)C/2=N/C6=C(C)C=C(Br)C=C6C
438 | n-n-103 | ClC(C=C1)=CC=C1/N=C2C3C4=C(C=CC=C4)C(C5=C3C=CC=C5)C/2=N/C6=CC=C(Cl)C=C6
439 | p-o-141 | O=C(CP(C1=C(OC)C=CC=C1)C2=CC=CC=C2OC)C3=CC=CC=C3
440 | p-o-142 | O=C(N(C)P(C1=CC=CC=C1OC)C2=CC=CC=C2OC)C3=CC=CC=C3
441 | p-o-143 | O=C(N(C)P(C1=CC=CC=C1C(F)(F)F)C2=CC=CC=C2C(F)(F)F)C3=CC=CC=C3
442 | p-o-144 | O=C(N(C)P(C1=CC=CC=C1C2=C(OC)C=CC=C2OC)C3=CC=CC=C3)C4=CC=CC=C4
443 | p-o-145 | O=C(N(C)P(C1=CC=CC=C1C2=C(F)C=CC=C2F)C3=CC=CC=C3)C4=CC=CC=C4
444 | p-o-146 | O=C(N(C)P(C(C)(C)C)C(C)(C)C)C1=CC=CC=C1
445 | p-o-147 | O=C(NP(C1=CC=CC=C1C2=C(OC)C=CC=C2OC)C3=CC=CC=C3)C4=CC=CC=C4
446 | p-o-148 | O=C(N(CC1=CC=CC=C1)P(C2=CC=CC=C2C3=C(OC)C=CC=C3OC)C4=CC=CC=C4)C5=CC=CC=C5
447 | p-o-149 | O=C(N(C)P(C1=CC=CC=C1C2=C(OC)C=CC=C2OC)C3=CC=CC=C3)C(C)C
448 | p-o-150 | O=C(N(C)P(C1=CC=CC=C1C2=C(OC)C=CC=C2OC)C3=CC=CC=C3)C4=CC=CC=N4
449 | p-o-151 | O=C(N(C)P(C1=CC=CC=C1C2=C(OC)C=CC=C2OC)C3=CC=CC=C3)C4=CC=CN=C4
450 | p-o-152 | O=C(N(C)P(C1=CC=CC=C1C2=C(OC)C=CC=C2OC)C3=CC=CC=C3)C4=CC=NC=C4
451 | n-o-18 | [O]/C(OC)=C1C=CC=CC/1=N\C2=C([H])C=CC=C2[H]
452 | n-o-19 | [O]/C(OC)=C1C=CC=CC/1=N\C2=C(C(C)C)C=CC=C2C(C)C
453 | n-n-20 | CC(/C(C)=N/C1=C(C2=CC=CC=C2)C=CC=C1C3=CC=CC=C3)=N\C4=C(C5=CC=CC=C5)C=CC=C4C6=CC=CC=C6
454 | n-n-21 | CC(/C(C)=N/C1=C(C2=CC=C(OC)C=C2)C=CC=C1C3=CC=C(OC)C=C3)=N\C4=C(C5=CC=C(OC)C=C5)C=CC=C4C6=CC=C(OC)C=C6
455 | n-n-22 | CC(/C(C)=N/C1=C(C2=CC=C(C(C)(C)C)C=C2)C=CC=C1C3=CC=C(C(C)(C)C)C=C3)=N\C4=C(C5=CC=C(C(C)(C)C)C=C5)C=CC=C4C6=CC=C(C(C)(C)C)C=C6
456 | p-o-153 | O=S(C1=CC=C(C)C=C1P(C2=C(C)C=CC=C2)C3=CC=CC=C3C)([O])=O
457 | p-o-154 | O=S(C1=CC=CC=C1P(C2=C(C)C=CC=C2)C3=CC=CC=C3C)([O])=O
458 | p-o-155 | O=P(C1=CC=CC=C1)(C2=CC=CC=C2)N(C3=CC=C(OC)C=C3)P(C4=CC=CC=C4OC)C5=C(OC)C=CC=C5
459 | p-o-156 | O=P(C1=CC=CC=C1)(C2=CC=CC=C2)N(C3=CC=C(C(F)(F)F)C=C3)P(C4=CC=CC=C4OC)C5=C(OC)C=CC=C5
460 | p-o-157 | O=P(C1=CC=CC=C1)(C2=CC=CC=C2)N(C3=CC=C(OC)C=C3)P(C4=CC=CC=C4)C5=CC=CC=C5
461 | p-o-158 | O=P(C1=CC=CC=C1)(C2=CC=CC=C2)N(C3=CC=CC=C3)P(C4=CC=CC=C4)C5=CC=CC=C5
462 | p-o-159 | O=P(C1=CC=CC=C1)(C2=CC=CC=C2)N(C3=CC=C(C(C)(C)C)C=C3)P(C4=CC=CC=C4C5=C(OC)C=CC=C5OC)C6=CC=CC=C6
463 | p-o-160 | O=P(C1=CC=CC=C1)(C2=CC=CC=C2)N(C3=CC=C(OC)C=C3)P(C4=CC=CC=C4C5=C(OC)C=CC=C5OC)C6=CC=CC=C6
464 | p-o-161 | O=P(C1=CC=CC=C1)(C2=CC=CC=C2)N(C3=CC=C(N(C)C)C=C3)P(C4=CC=CC=C4C5=C(OC)C=CC=C5OC)C6=CC=CC=C6
465 | p-o-162 | O=P(C1=CC=CC=C1)(C2=CC=CC=C2)N(C3=CC=C(N(C)C)C=C3)P(C4=CC=CC=C4C5=C(OC)C=C(OC)C=C5OC)C6=CC=CC=C6
466 | p-o-163 | O=P(C1=CC=CC=C1)(C2=CC=CC=C2)N(C3=CC=C(N(C)C)C=C3)P(C4=CC=CC=C4OC)C5=C(OC)C=CC=C5
467 | p-o-164 | O=P(C1=CC=CC=C1)(C2=CC=CC=C2)N(C3=CC=C(N(C)C)C=C3)P(C4=C(OC)C=CC=C4OC)C5=C(OC)C=CC=C5OC
468 | p-o-165 | [O-]C1=C(C2=C(F)C(F)=C(F)C(F)=C2F)C=CC=C1P(C3=CC=CC=C3)C4=CC=CC=C4C5=C(OC)C=CC=C5OC
469 | p-o-166 | [O-]C1=C(C2=CC(C(F)(F)C(F)(F)C(F)(F)C(F)(F)C(F)(F)C(F)(F)F)=CC(C(F)(F)C(F)(F)C(F)(F)C(F)(F)C(F)(F)C(F)(F)F)=C2)C=CC=C1P(C3=CC=CC=C3)C4=CC=CC=C4C5=C(OC)C=CC=C5OC
471 | p-o-168 | [O-]C1=C(C(C)(C)C)C=CC=C1P(C2CCCCC2)C3CCCCC3
472 | p-o-169 | [O-]C1=C2C(C=CC=C2)=CC=C1P(C3=CC=CC=C3)C4=CC=CC=C4C5=C(OC)C=CC=C5OC
473 | p-o-170 | O=S(C1=CC=CC=C1P(C2=CC=CC=C2)C3CCCCC3)([O])=O